## Cycle
Cycle (N) | Capacity (mAh)
1 | 480.259
2 | 1490.575
3 | 1490.772
4 | 1489.6704
5 | 1489.082
6 | 1487.886
7 | 1487.113
8 | 1485.838
9 | 1484.888
10 | 1483.829
11 | 1482.526
12 | 1481.341
13 | 1480.093
14 | 1478.511
15 | 1477.304
16 | 1475.707
17 | 1474.1336
18 | 1472.53
19 | 1470.72
20 | 1468.698
21 | 1466.712
22 | 1464.333
23 | 1461.572
24 | 1458.759
25 | 1455.587
26 | 1451.79
27 | 1448.05
28 | 1443.7032
29 | 1438.984
30 | 1433.54
31 | 1427.787
32 | 1421.332
33 | 1414.052
34 | 1406.024
35 | 1397.909
36 | 1389.912
37 | 1380.689
38 | 1370.336
39 | 1359.138
40 | 1346.124
41 | 1333.15
42 | 1320.586
43 | 1308.491
44 | 1296.675
45 | 1285.429
46 | 1274.0768
47 | 1262.363
48 | 1250.461
49 | 1237.84
50 | 1225.5768
51 | 1213.354
52 | 1201.711
53 | 1190.186
54 | 1179.034
55 | 1167.945
56 | 1157.302
57 | 1146.953
58 | 1137.042
59 | 1126.971
60 | 1116.759
61 | 1106.492
62 | 1096.58
63 | 1087.201
64 | 1078.382
65 | 1069.708
66 | 1061.372
67 | 1053.221
68 | 1045.572
69 | 1038.805
70 | 1032.616
71 | 1026.733
72 | 1020.493
73 | 1014.292
74 | 1008.84
75 | 1003.543
76 | 998.2785
77 | 992.5793
78 | 986.7925
79 | 981.5861
80 | 976.5312
81 | 971.3557
82 | 965.8365
83 | 960.8133
84 | 956.4188
85 | 952.178
86 | 947.448
87 | 943.2288
88 | 939.7061
89 | 936.086
90 | 932.2102
91 | 929.0646
92 | 926.1596
93 | 922.9084
94 | 919.49
95 | 916.5684
96 | 913.6207
97 | 910.3755
98 | 907.3589
99 | 904.6802
100 | 902.0769
101 | 899.1076
102 | 896.4976
103 | 894.1412
104 | 891.2957