## Cycle
Cycle (N) | Capacity (mAh)
1 | 485.3213
2 | 1485.731
3 | 1485.393
4 | 1484.251
5 | 1483.09
6 | 1481.8208
7 | 1480.594
8 | 1479.3496
9 | 1477.999
10 | 1476.685
11 | 1475.297
12 | 1473.895
13 | 1472.428
14 | 1470.836
15 | 1469.2424
16 | 1467.66
17 | 1466.034
18 | 1464.337
19 | 1462.568
20 | 1460.802
21 | 1458.791
22 | 1456.904
23 | 1454.73
24 | 1452.36
25 | 1449.859
26 | 1447.175
27 | 1444.286
28 | 1440.92
29 | 1437.48
30 | 1433.629
31 | 1429.595
32 | 1425.049
33 | 1420.0496
34 | 1414.526
35 | 1408.553
36 | 1401.888
37 | 1394.678
38 | 1387.031
39 | 1379.24
40 | 1371.4976
41 | 1364.395
42 | 1356.494
43 | 1347.025
44 | 1336.787
45 | 1325.8632
46 | 1314.251
47 | 1302.721
48 | 1290.837
49 | 1279.354
50 | 1268.288
51 | 1258.6408
52 | 1248.5336
53 | 1238.648
54 | 1228.587
55 | 1218.566
56 | 1207.607
57 | 1196.181
58 | 1184.3896
59 | 1172.966
60 | 1162.226
61 | 1151.858
62 | 1141.7776
63 | 1131.714
64 | 1121.913
65 | 1112.593
66 | 1103.276
67 | 1094.182
68 | 1085.336
69 | 1076.9744
70 | 1069.022
71 | 1061.208
72 | 1053.719
73 | 1046.471
74 | 1039.608
75 | 1033.141
76 | 1027.0848
77 | 1021.167
78 | 1015.459
79 | 1009.999
80 | 1004.549
81 | 999.4677
82 | 994.784
83 | 990.2597
84 | 985.8692
85 | 981.5466
86 | 977.3713
87 | 973.286
88 | 969.2172
89 | 965.4322
90 | 961.6702
91 | 957.8947
92 | 954.2062
93 | 950.7255
94 | 947.2429
95 | 943.9795
96 | 940.5182
97 | 937.2305
98 | 934.2392
99 | 931.0926
100 | 927.9715
101 | 925.056
102 | 921.9693
103 | 918.826
104 | 915.8104
105 | 912.8604
106 | 909.7646
107 | 906.7226
108 | 903.8493
109 | 900.8036
110 | 897.6996
111 | 894.798
112 | 891.7693
113 | 888.6268
114 | 885.6297
115 | 882.6548
116 | 879.43
117 | 876.3213
118 | 873.2186
119 | 870.1454
120 | 867.0439
121 | 863.7129
122 | 860.3761
123 | 857.0681
124 | 853.7392
125 | 850.4492
126 | 847.1166
127 | 843.772
128 | 840.4842
129 | 837.1625
130 | 833.8414
131 | 830.503
132 | 827.1768
133 | 823.8376
134 | 820.4204
135 | 816.9343
136 | 813.4348
137 | 809.8423
138 | 806.2308
139 | 802.5738
140 | 798.9027
141 | 795.1922
142 | 791.339
143 | 787.4608
144 | 783.3466