## Cycle
Cycle (N) | Capacity (mAh)
1 | 486.9299
2 | 1483.755
3 | 1483.4408
4 | 1483.1008
5 | 1482.4232
6 | 1481.889
7 | 1481.1976
8 | 1480.259
9 | 1479.451
10 | 1478.59
11 | 1477.495
12 | 1476.583
13 | 1475.56
14 | 1474.318
15 | 1473.076
16 | 1471.877
17 | 1470.4464
18 | 1468.952
19 | 1467.472
20 | 1465.757
21 | 1463.898
22 | 1462.001
23 | 1460.009
24 | 1457.668
25 | 1455.222
26 | 1452.807
27 | 1449.828
28 | 1446.638
29 | 1443.2664
30 | 1439.467
31 | 1435.059
32 | 1430.57
33 | 1425.807
34 | 1420.59
35 | 1414.96
36 | 1409.186
37 | 1403.191
38 | 1396.83
39 | 1390.46
40 | 1383.741
41 | 1376.737
42 | 1369.508
43 | 1362.205
44 | 1354.881
45 | 1347.534
46 | 1339.743
47 | 1331.428
48 | 1322.332
49 | 1312.747
50 | 1303.035
51 | 1293.536
52 | 1283.397
53 | 1273.167
54 | 1263.713
55 | 1254.185
56 | 1244.545
57 | 1234.969
58 | 1225.98
59 | 1217.645
60 | 1210.0176
61 | 1202.841
62 | 1195.785
63 | 1188.926
64 | 1182.022
65 | 1175.39
66 | 1168.733
67 | 1162.1592
68 | 1155.479
69 | 1148.6952
70 | 1141.8152
71 | 1135.12
72 | 1128.289
73 | 1121.5
74 | 1115.0632
75 | 1108.8064
76 | 1102.548
77 | 1096.416
78 | 1090.484
79 | 1084.425
80 | 1078.819
81 | 1073.241
82 | 1067.545
83 | 1061.945
84 | 1056.529
85 | 1051.465
86 | 1046.556
87 | 1041.925
88 | 1037.266
89 | 1032.5
90 | 1027.5392
91 | 1022.954
92 | 1017.947
93 | 1013.6736
94 | 1009.168
95 | 1004.584
96 | 999.9929
97 | 995.4576
98 | 990.8212
99 | 985.9989
100 | 981.1225