## Cycle
Cycle (N) | Capacity (mAh)
1 | 476.8393
2 | 1490.338
3 | 1489.734
4 | 1489.105
5 | 1488.278
6 | 1487.334
7 | 1486.558
8 | 1485.625
9 | 1484.6032
10 | 1483.625
11 | 1482.525
12 | 1481.311
13 | 1480.109
14 | 1478.891
15 | 1477.458
16 | 1476.069
17 | 1474.637
18 | 1473.01
19 | 1471.315
20 | 1469.517
21 | 1467.612
22 | 1465.433
23 | 1463.043
24 | 1460.678
25 | 1457.985
26 | 1454.909
27 | 1451.763
28 | 1448.49
29 | 1444.617
30 | 1440.619
31 | 1436.325
32 | 1431.703
33 | 1426.566
34 | 1421.159
35 | 1415.422
36 | 1409.139
37 | 1402.222
38 | 1394.826
39 | 1387.032
40 | 1378.809
41 | 1370.0264
42 | 1361.309
43 | 1352.202
44 | 1342.86
45 | 1333.826
46 | 1324.389
47 | 1314.913
48 | 1306.342
49 | 1298.113
50 | 1289.055
51 | 1278.96
52 | 1268.382
53 | 1257.959
54 | 1247.571
55 | 1237.484
56 | 1227.443
57 | 1217.88
58 | 1208.892
59 | 1199.998
60 | 1191.541
61 | 1183.395
62 | 1175.613
63 | 1167.884
64 | 1160.412
65 | 1153.24
66 | 1146.448
67 | 1140.052
68 | 1134.06
69 | 1128.309
70 | 1122.753
71 | 1117.413
72 | 1112.2136
73 | 1107.186
74 | 1102.2272
75 | 1097.257
76 | 1092.123
77 | 1087.125
78 | 1082.162
79 | 1077.27
80 | 1072.673
81 | 1068.17
82 | 1063.282
83 | 1058.051
84 | 1052.738
85 | 1047.53
86 | 1042.239
87 | 1037.11
88 | 1032.301
89 | 1027.738
90 | 1023.41
91 | 1019.102
92 | 1014.777