## Cycle
Cycle (N) | Capacity (mAh)
1 | 489.6482
2 | 1492.024
3 | 1492.383
4 | 1491.735
5 | 1491.041
6 | 1490.205
7 | 1489.341
8 | 1488.303
9 | 1487.309
10 | 1486.251
11 | 1485.233
12 | 1483.92
13 | 1482.588
14 | 1481.2168
15 | 1479.779
16 | 1478.033
17 | 1476.143
18 | 1474.14
19 | 1472.004
20 | 1469.621
21 | 1466.976
22 | 1464.109
23 | 1461.123
24 | 1457.649
25 | 1453.85
26 | 1449.733
27 | 1445.244
28 | 1440.291
29 | 1434.563
30 | 1428.141
31 | 1420.793
32 | 1412.654
33 | 1404.249
34 | 1395.621
35 | 1386.92
36 | 1377.903
37 | 1367.921
38 | 1357.265
39 | 1345.63
40 | 1332.937
41 | 1319.376
42 | 1303.6504
43 | 1285.933
44 | 1267.018
45 | 1249.6672
46 | 1234.337
47 | 1220.058
48 | 1206.998
49 | 1195.104
50 | 1184.036
51 | 1173.554
52 | 1163.535
53 | 1154.344
54 | 1145.721
55 | 1137.877
56 | 1130.78
57 | 1124.072
58 | 1117.3808
59 | 1110.567
60 | 1102.04
61 | 1093.503
62 | 1086.519
63 | 1079.954
64 | 1073.635
65 | 1067.432
66 | 1061.301
67 | 1055.123
68 | 1049.066
69 | 1042.923
70 | 1037.338
71 | 1031.3648
72 | 1025.39
73 | 1019.504
74 | 1013.708
75 | 1007.828
76 | 1002.029
77 | 996.2014
78 | 990.3704
79 | 984.5564
80 | 979.2039
81 | 974.4312
82 | 968.9637
83 | 964.2938
84 | 958.7057
85 | 953.5006
86 | 948.4191
87 | 943.0855
88 | 937.7827
89 | 932.7316
90 | 927.5196
91 | 922.8287
92 | 917.3427
93 | 912.5032
94 | 908.1118
95 | 903.2235
96 | 898.2988
97 | 893.49
98 | 888.8556
99 | 884.5442
100 | 879.4971
101 | 874.6589
102 | 869.8348
103 | 865.1974
104 | 860.5804
105 | 855.9996
106 | 851.3208
107 | 846.58
108 | 841.9063
109 | 837.1627
110 | 832.6156
111 | 827.8612
112 | 823.3084
113 | 818.571
114 | 814.0365
115 | 809.3586
116 | 804.6526
117 | 800.0207
118 | 795.2913
119 | 790.7696
120 | 786.0398
121 | 781.4892
122 | 776.7105
123 | 772.1437
124 | 767.4125
125 | 762.7236
126 | 757.8747
127 | 753.135
128 | 748.3457
129 | 743.5556
130 | 738.7532
131 | 733.8587
132 | 729.1279
133 | 724.229
134 | 719.5363
135 | 714.6318
136 | 709.9121
137 | 704.9553
138 | 700.1885
139 | 695.2125