## Cycle
Cycle (N) | Capacity (mAh)
1 | 479.432
2 | 1470.475
3 | 1468.318
4 | 1467.339
5 | 1467.274
6 | 1467.056
7 | 1465.707
8 | 1464.448
9 | 1463.413
10 | 1462.404
11 | 1461.337
12 | 1460.223
13 | 1459.038
14 | 1457.854
15 | 1456.576
16 | 1455.242
17 | 1453.819
18 | 1452.302
19 | 1450.676
20 | 1448.96
21 | 1447.137
22 | 1445.122
23 | 1442.97
24 | 1440.635
25 | 1438.151
26 | 1435.372
27 | 1432.286
28 | 1428.986
29 | 1425.325
30 | 1421.269
31 | 1416.812
32 | 1411.873
33 | 1406.445
34 | 1400.535
35 | 1394.328
36 | 1387.531
37 | 1380.586
38 | 1373.2176
39 | 1365.652
40 | 1357.836
41 | 1349.719
42 | 1341.311
43 | 1332.574
44 | 1323.4824
45 | 1314.186
46 | 1305.051
47 | 1296.334
48 | 1287.4864
49 | 1278.366
50 | 1269.099
51 | 1259.818
52 | 1250.221
53 | 1240.088
54 | 1229.348
55 | 1218.435
56 | 1207.519
57 | 1196.6792
58 | 1186.045
59 | 1175.797
60 | 1166.17
61 | 1157.033
62 | 1148.294
63 | 1140.056
64 | 1132.526
65 | 1125.592
66 | 1119.078
67 | 1112.928
68 | 1106.985
69 | 1101.364
70 | 1095.949
71 | 1090.588
72 | 1085.465
73 | 1080.512
74 | 1075.571
75 | 1070.648
76 | 1065.547
77 | 1060.398
78 | 1055.205
79 | 1050.155
80 | 1045.223
81 | 1040.122
82 | 1035.052
83 | 1030.012
84 | 1024.949
85 | 1019.947
86 | 1015.073
87 | 1010.182
88 | 1005.416
89 | 1000.8504
90 | 996.2332
91 | 991.7188
92 | 987.2476
93 | 982.7785
94 | 978.3056
95 | 973.903
96 | 969.5911
97 | 965.2148
98 | 960.81
99 | 956.6385
100 | 952.2028
101 | 947.7955
102 | 943.5548
103 | 939.3131
104 | 935.1107
105 | 930.931
106 | 926.6034
107 | 922.217
108 | 917.9644
109 | 913.5964
110 | 909.2291
111 | 904.875
112 | 900.441
113 | 896.0224
114 | 891.5329
115 | 886.9203
116 | 882.3671
117 | 877.6779
118 | 873.0271
119 | 868.5198
120 | 863.7567
121 | 858.9868
122 | 854.0505
123 | 848.9031
124 | 843.7916
125 | 838.4993
126 | 833.2904
127 | 828.1247
128 | 822.7535
129 | 817.3889
130 | 811.8362
131 | 7.449958
132 | 0.002038889
133 | 0.00195
134 | 0.001961111
135 | 0.001825
136 | 0.00195
137 | 0.001736111
138 | 0.001702778
139 | 0.001872222
140 | 0.001736111
141 | 0.001680556
142 | 0.001872222
143 | 0.001813889
144 | 0.001825
145 | 0.001825
146 | 0.001769444
147 | 0.001847222
148 | 0.001780556
149 | 0.001702778
150 | 0.001769444
151 | 0.001825
152 | 0.001713889
153 | 0.001758333
154 | 0.001747222
155 | 0.001713889
156 | 0.001725
157 | 0.001813889
158 | 0.001736111
159 | 0.001713889
160 | 0.001769444
161 | 0.001736111
162 | 0.001780556
163 | 0.001736111
164 | 0.001736111
165 | 0.001847222
166 | 0.001725
167 | 0.001736111
168 | 0.001872222
169 | 0.001780556
170 | 0.001813889
171 | 0.001680556
172 | 0.001713889
173 | 0.001861111
174 | 0.001780556
175 | 0.001713889
176 | 0.001769444
177 | 0.001927778
178 | 0.001780556
179 | 0.001713889
180 | 0.001736111
181 | 0.001883333
182 | 0.001736111
183 | 0.001861111
184 | 0.001825
185 | 0.001725
186 | 0.001791667
187 | 0.001825
188 | 0.001836111
189 | 0.001758333
190 | 0.001702778
191 | 0.001747222
192 | 0.001758333
193 | 0.001725
194 | 0.001725
195 | 0.001725
196 | 0.001927778
197 | 0.001725
198 | 0.001747222
199 | 0.001769444
200 | 0.001736111
201 | 0.001758333
202 | 0.001836111
203 | 0.001758333
204 | 0.001769444
205 | 0.001769444
206 | 0.001780556
207 | 0.001916667
208 | 0.001802778
209 | 0.001894444
210 | 0.001791667
211 | 0.001894444
212 | 0.001780556
213 | 0.001872222
214 | 0.001747222
215 | 0.001847222
216 | 0.001802778
217 | 0.001825
218 | 0.001791667
219 | 0.001861111
220 | 0.001916667
221 | 0.001758333
222 | 0.001791667
223 | 0.001758333
224 | 0.001725
225 | 0.001758333
226 | 0.001758333
227 | 0.001769444
228 | 0.001905556
229 | 0.001769444
230 | 0.001758333
231 | 0.001791667
232 | 0.001905556
233 | 0.001791667
234 | 0.001758333
235 | 0.001847222
236 | 0.001813889
237 | 0.001769444
238 | 0.001938889
239 | 0.001813889
240 | 0.001780556
241 | 0.001769444
242 | 0.001780556
243 | 0.001758333
244 | 0.001813889
245 | 0.001961111
246 | 0.001825
247 | 0.001802778
248 | 0.001894444
249 | 0.001894444
250 | 0.001825
251 | 0.001872222
252 | 0.001813889
253 | 0.001758333
254 | 0.001769444
255 | 0.001972222
256 | 0.001861111
257 | 0.001836111
258 | 0.001813889
259 | 0.001938889
260 | 0.001927778
261 | 0.001791667
262 | 0.001791667
263 | 0.001780556
264 | 0.001791667
265 | 0.001861111
266 | 0.001994444
267 | 0.001972222
268 | 0.001791667
269 | 0.00195
270 | 0