## Cycle
Cycle (N) | Capacity (mAh)
1 | 490.758
2 | 1495.924
3 | 1495.882
4 | 1495.363
5 | 1494.865
6 | 1494.165
7 | 1493.3728
8 | 1492.518
9 | 1491.608
10 | 1490.684
11 | 1489.735
12 | 1488.729
13 | 1487.6536
14 | 1486.472
15 | 1485.203
16 | 1483.894
17 | 1482.512
18 | 1481.004
19 | 1479.552
20 | 1477.812
21 | 1475.895
22 | 1473.835
23 | 1471.712
24 | 1469.192
25 | 1466.537
26 | 1463.674
27 | 1460.496
28 | 1457.011
29 | 1453.349
30 | 1449.323
31 | 1444.816
32 | 1440.077
33 | 1434.776
34 | 1428.955
35 | 1423.069
36 | 1416.285
37 | 1409.144
38 | 1401.483
39 | 1393.468
40 | 1385.401
41 | 1376.64
42 | 1367.96
43 | 1359.08
44 | 1350.518
45 | 1341.639
46 | 1331.912
47 | 1321.618
48 | 1311.113
49 | 1299.38
50 | 1285.724
51 | 1267.057
52 | 1219.726
53 | 1170.58
54 | 1124.655
55 | 1084.982
56 | 1053.091
57 | 1037.575
58 | 1027.591
59 | 1019.801
60 | 1012.564
61 | 1004.852
62 | 998.3659
63 | 993.1193
64 | 988.3056
65 | 983.8964
66 | 979.8396
67 | 976.1557
68 | 972.53
69 | 969.2988
70 | 966.2592
71 | 963.1054
72 | 959.6716
73 | 956.4955
74 | 953.4068
75 | 950.4004
76 | 947.3594
77 | 943.9662
78 | 940.4569
79 | 937.2817
80 | 933.7275
81 | 930.0044
82 | 926.4135
83 | 923.1901
84 | 919.1735
85 | 914.973
86 | 910.9932
87 | 907.6495
88 | 902.8364
89 | 898.6233
90 | 894.8228
91 | 890.0163
92 | 885.4116
93 | 880.5683
94 | 875.8207
95 | 871.0406
96 | 866.1792
97 | 861.3609
98 | 856.4709
99 | 851.4315
100 | 846.4146
101 | 841.185
102 | 835.8599
103 | 830.6912
104 | 825.3614
105 | 820.0622
106 | 814.8707
107 | 809.4719
108 | 804.1807
109 | 798.6995
110 | 793.1443
111 | 787.6476
112 | 781.9654
113 | 776.474
114 | 770.8955
115 | 765.3886
116 | 759.9376
117 | 754.3972
118 | 748.8146
119 | 743.0621
120 | 737.3444
121 | 731.6897
122 | 725.8729
123 | 720.2051
124 | 714.4069
125 | 708.6404
126 | 702.6926
127 | 696.7756
128 | 690.6988
129 | 684.6811
130 | 678.6727
131 | 672.6024
132 | 666.4653
133 | 660.0217
134 | 653.7716
135 | 647.4898
136 | 641.305
137 | 634.9487
138 | 628.5628
139 | 621.9097
140 | 615.393
141 | 608.611