## Cycle
Cycle (N) | Capacity (mAh)
1 | 471.2393
2 | 1442.236
3 | 1442.086
4 | 1441.435
5 | 1440.792
6 | 1440.167
7 | 1439.558
8 | 1439.029
9 | 1438.429
10 | 1437.795
11 | 1437.032
12 | 1436.213
13 | 1435.367
14 | 1434.4808
15 | 1433.624
16 | 1432.531
17 | 1431.416
18 | 1430.313
19 | 1429.028
20 | 1427.75
21 | 1426.279
22 | 1424.639
23 | 1422.894
24 | 1421.088
25 | 1419.076
26 | 1416.776
27 | 1414.115
28 | 1411.116
29 | 1407.75
30 | 1403.998
31 | 1399.7736
32 | 1395.042
33 | 1389.932
34 | 1384.032
35 | 1377.325
36 | 1370.153
37 | 1362.622
38 | 1354.387
39 | 1345.917
40 | 1336.807
41 | 1327.505
42 | 1318.202
43 | 1308.115
44 | 1297.815
45 | 1286.729
46 | 1274.65
47 | 1262.421
48 | 1250.503
49 | 1239.417
50 | 1227.896
51 | 1216.65
52 | 1205.969
53 | 1195.618
54 | 1186.313
55 | 1177.084
56 | 1167.496
57 | 1157.849
58 | 1148.069
59 | 1137.9792
60 | 1103.112
61 | 1056.064
62 | 1010.244
63 | 975.862
64 | 955.9781
65 | 945.4002
66 | 937.385
67 | 930.7309
68 | 924.7821
69 | 919.3502
70 | 914.3937
71 | 910.6484
72 | 906.7027
73 | 903.0069
74 | 899.6032
75 | 896.489
76 | 893.3126
77 | 889.9736
78 | 887.0893
79 | 884.3588
80 | 881.4588
81 | 878.6638
82 | 875.894
83 | 873.2014
84 | 870.943
85 | 868.3071
86 | 865.9758
87 | 863.6055
88 | 860.6147
89 | 858.1192
90 | 854.6622
91 | 851.4967
92 | 848.8204
93 | 846.1281
94 | 842.7322
95 | 839.6302
96 | 836.9491
97 | 833.5892
98 | 830.3233
99 | 827.1192
100 | 824.1178
101 | 819.948
102 | 816.4511
103 | 813.5135
104 | 809.0876
105 | 805.3044
106 | 801.9594
107 | 798.0301
108 | 794.1215
109 | 790.1417
110 | 786.1079
111 | 781.8398
112 | 777.9913
113 | 773.8665
114 | 769.6092
115 | 765.3603
116 | 760.7926
117 | 756.6291
118 | 752.3404
119 | 748.1028
120 | 743.7732
121 | 739.2058
122 | 734.829
123 | 730.3588
124 | 726.0462
125 | 721.5683
126 | 717.0095
127 | 712.3295
128 | 707.4934
129 | 702.9826
130 | 698.3735
131 | 693.7899
132 | 689.0763
133 | 684.2037
134 | 679.3506
135 | 674.4002
136 | 669.7504
137 | 664.8458
138 | 659.9618
139 | 654.9378
140 | 649.7855
141 | 644.7016
142 | 639.5192
143 | 634.5518
144 | 629.3476
145 | 624.2144
146 | 618.8504
147 | 0