## Cycle
Cycle (N) | Capacity (mAh)
1 | 485.2656
2 | 1477.5528
3 | 1476.947
4 | 1476.433
5 | 1475.979
6 | 1475.391
7 | 1474.71
8 | 1473.876
9 | 1473.089
10 | 1472.198
11 | 1471.224
12 | 1470.234
13 | 1469.24
14 | 1468.1528
15 | 1467.009
16 | 1465.794
17 | 1464.561
18 | 1463.159
19 | 1461.6832
20 | 1460.13
21 | 1458.46
22 | 1456.73
23 | 1454.8
24 | 1452.852
25 | 1450.668
26 | 1448.2368
27 | 1445.699
28 | 1442.909
29 | 1439.8672
30 | 1436.408
31 | 1432.777
32 | 1428.936
33 | 1424.8032
34 | 1420.492
35 | 1416.098
36 | 1411.411
37 | 1406.6
38 | 1401.496
39 | 1396.388
40 | 1391.175
41 | 1385.592
42 | 1380.091
43 | 1374.166
44 | 1368
45 | 1361.419
46 | 1354.864
47 | 1347.891
48 | 1340.671
49 | 1332.852
50 | 1324.652
51 | 1316.683
52 | 1309.726
53 | 1300.924
54 | 1292.17
55 | 1282.753
56 | 1273.1336
57 | 1263.499
58 | 1254.0528
59 | 1244.842
60 | 1235.895
61 | 1226.802
62 | 1218.206
63 | 1210.349
64 | 1203.086
65 | 1196.08
66 | 1189.496
67 | 1182.938
68 | 1176.411
69 | 1170.086
70 | 1163.992
71 | 1158.012
72 | 1152.051
73 | 1146.06
74 | 1140.108
75 | 1134.149
76 | 1128.258
77 | 1122.438
78 | 1116.937
79 | 1111.587
80 | 1106.289
81 | 1101.22
82 | 1096.497
83 | 1091.296
84 | 1086.288
85 | 1081.156
86 | 1075.7456
87 | 1070.49
88 | 1065.252
89 | 1059.789
90 | 1054.693
91 | 1049.483
92 | 1044.371
93 | 1039.335
94 | 1034.2832
95 | 1029.47
96 | 1024.531
97 | 1019.6536
98 | 1014.844
99 | 1010.086
100 | 1005.244
101 | 1000.341
102 | 995.463
103 | 990.4729
104 | 985.482
105 | 980.5364
106 | 975.5529
107 | 970.4598
108 | 965.4776
109 | 960.4308
110 | 955.2586
111 | 950.2456
112 | 945.1947
113 | 940.0116
114 | 934.8891
115 | 929.8398
116 | 924.7457
117 | 919.79
118 | 914.9403
119 | 910.0534
120 | 905.2064
121 | 900.2904
122 | 895.2073
123 | 890.2357
124 | 884.7905
125 | 879.3824
126 | 874.0636
127 | 868.6827
128 | 863.2352
129 | 857.8157
130 | 852.278
131 | 846.6863
132 | 841.1181
133 | 835.3326
134 | 829.6781