## Cycle
Cycle (N) | Capacity (mAh)
1 | 485.2688
2 | 1482.226
3 | 1482.0792
4 | 1481.3936
5 | 1480.465
6 | 1479.39
7 | 1478.211
8 | 1476.998
9 | 1475.78
10 | 1474.403
11 | 1473.125
12 | 1471.757
13 | 1470.271
14 | 1468.829
15 | 1467.278
16 | 1465.816
17 | 1464.27
18 | 1462.6768
19 | 1461.061
20 | 1459.309
21 | 1457.651
22 | 1455.801
23 | 1453.862
24 | 1451.811
25 | 1449.762
26 | 1447.477
27 | 1444.996
28 | 1442.47
29 | 1439.731
30 | 1436.707
31 | 1433.522
32 | 1430.091
33 | 1426.439
34 | 1422.412
35 | 1417.919
36 | 1413.185
37 | 1407.994
38 | 1402.392
39 | 1396.576
40 | 1391.611
41 | 1386.504
42 | 1379.645
43 | 1371.911
44 | 1364.088
45 | 1356.374
46 | 1348.99
47 | 1341.291
48 | 1333.373
49 | 1326.127
50 | 1319.357
51 | 1310.301
52 | 1301.166
53 | 1291.687
54 | 1282.061
55 | 1272.499
56 | 1263.035
57 | 1253.756
58 | 1244.497
59 | 1235.615
60 | 1227.279
61 | 1218.928
62 | 1210.93
63 | 1203.3432
64 | 1196.172
65 | 1189.033
66 | 1181.982
67 | 1175.032
68 | 1168.065
69 | 1161.352
70 | 1154.46
71 | 1147.783
72 | 1141.202
73 | 1134.88
74 | 1128.744
75 | 1122.747
76 | 1116.778
77 | 1110.981
78 | 1105.289
79 | 1099.756
80 | 1094.237
81 | 1088.748
82 | 1083.096
83 | 1077.672
84 | 1072.1472
85 | 1066.687
86 | 1061.045
87 | 1055.622
88 | 1050.069
89 | 1044.497
90 | 1038.922
91 | 1033.412
92 | 1027.7824
93 | 1022.475
94 | 1017.096
95 | 1011.889
96 | 1006.621
97 | 1001.408
98 | 996.3558
99 | 991.3687
100 | 986.3178
101 | 981.3764
102 | 976.4827
103 | 971.5828
104 | 966.5785
105 | 961.7987
106 | 957.048
107 | 952.2284
108 | 947.5354
109 | 942.9218
110 | 938.264
111 | 933.5352
112 | 928.9247
113 | 924.1971
114 | 919.4909
115 | 914.8732
116 | 910.1374
117 | 905.4052
118 | 900.7693
119 | 896.0327
120 | 891.2662
121 | 886.5925
122 | 881.8008
123 | 877.0212
124 | 872.3336
125 | 867.6593
126 | 862.9664
127 | 858.2732
128 | 853.5236
129 | 848.824
130 | 844.0977
131 | 839.2621
132 | 834.5152
133 | 829.6074
134 | 824.5934
135 | 819.5789
136 | 814.4347
137 | 809.3477
138 | 804.1676
139 | 798.7501