## Cycle
Cycle (N) | Capacity (mAh)
1 | 508.129
2 | 1530.096
3 | 1530.5584
4 | 1530.247
5 | 1529.745
6 | 1529.229
7 | 1528.721
8 | 1528.217
9 | 1527.728
10 | 1527.202
11 | 1526.7024
12 | 1526.187
13 | 1525.655
14 | 1525.084
15 | 1524.526
16 | 1523.939
17 | 1523.3488
18 | 1522.768
19 | 1522.178
20 | 1521.672
21 | 1521.177
22 | 1520.674
23 | 1520.121
24 | 1519.651
25 | 1519.154
26 | 1518.672
27 | 1518.2
28 | 1517.663
29 | 1517.126
30 | 1516.572
31 | 1516.017
32 | 1515.517
33 | 1515.007
34 | 1514.527
35 | 1514.068
36 | 1513.618
37 | 1513.183
38 | 1512.766
39 | 1512.364
40 | 1511.952
41 | 1511.538
42 | 1511.029
43 | 1510.527
44 | 1510.039
45 | 1509.587
46 | 1509.1616
47 | 1508.7152
48 | 1508.325
49 | 1507.92
50 | 1507.5376
51 | 1507.141
52 | 1506.783
53 | 1506.424
54 | 1506.071
55 | 1505.724
56 | 1505.246
57 | 1504.742
58 | 1504.317
59 | 1503.901
60 | 1503.497
61 | 1503.099
62 | 1502.717
63 | 1502.349
64 | 1501.962
65 | 1501.6304
66 | 1501.298
67 | 1500.929
68 | 1500.53
69 | 1500.07
70 | 1499.6336
71 | 1499.226
72 | 1498.817
73 | 1498.408
74 | 1497.9984
75 | 1497.577
76 | 1497.192
77 | 1496.845
78 | 1496.498
79 | 1496.116
80 | 1495.728
81 | 1495.31
82 | 1494.868
83 | 1494.425
84 | 1493.9472
85 | 1493.464
86 | 1492.983
87 | 1492.5232
88 | 1492.082
89 | 1491.567
90 | 1491.141
91 | 1490.686
92 | 1490.2424
93 | 1489.8
94 | 1489.392
95 | 1488.969
96 | 1488.527
97 | 1488.0928
98 | 1488.018
99 | 1487.529
100 | 1487.027
101 | 1486.535
102 | 1486.017
103 | 1485.525
104 | 1485.106
105 | 1484.711
106 | 1484.303
107 | 1483.899
108 | 1483.5168
109 | 1483.103
110 | 1482.6192
111 | 1482.061
112 | 1481.537
113 | 1481.036
114 | 1480.538
115 | 1480.035
116 | 1479.536
117 | 1479.077
118 | 1478.651
119 | 1478.239
120 | 1477.769
121 | 1477.323
122 | 1476.885
123 | 1476.381
124 | 1475.882
125 | 1475.271
126 | 1474.6768
127 | 1474.131
128 | 1473.593
129 | 1473.024
130 | 1472.4392
131 | 1471.874
132 | 1471.345
133 | 1470.816
134 | 1470.256
135 | 1469.72
136 | 1469.1872
137 | 1468.6
138 | 1467.946
139 | 1467.272
140 | 1466.591
141 | 1465.97
142 | 1465.3376
143 | 1464.7208
144 | 1464.051
145 | 1463.413
146 | 1462.779
147 | 1462.136
148 | 1461.467
149 | 1460.785
150 | 1460.117
151 | 1459.452
152 | 1458.683
153 | 1458.146
154 | 1457.571
155 | 1456.843
156 | 1456.241
157 | 1455.428
158 | 1454.716
159 | 1453.954
160 | 1453.202
161 | 1452.487
162 | 1451.7872
163 | 1451.111
164 | 1450.414
165 | 1449.652
166 | 1448.882
167 | 1448.012
168 | 1447.121
169 | 1446.361
170 | 1445.538
171 | 1444.66
172 | 1443.751
173 | 1442.701
174 | 1441.802
175 | 1440.931
176 | 1439.9696
177 | 1438.97
178 | 1437.957
179 | 1437.002
180 | 1436.036
181 | 1434.875
182 | 1433.656
183 | 1432.541
184 | 1431.382
185 | 1430.217
186 | 1429.1
187 | 1428.037
188 | 1426.842
189 | 1425.698
190 | 1424.6264
191 | 1423.594
192 | 1422.498
193 | 1421.376
194 | 1420.341
195 | 1419.212
196 | 1418.029
197 | 1416.88
198 | 1415.765
199 | 1414.638
200 | 1413.4968
201 | 1412.362
202 | 1411.305
203 | 1410.258
204 | 1409.222
205 | 1408.179
206 | 1407.201
207 | 1406.183
208 | 1405.098
209 | 1404.008
210 | 1402.924
211 | 1401.827
212 | 1400.79
213 | 1399.731
214 | 1398.6192
215 | 1397.568
216 | 1396.529
217 | 1395.462
218 | 1394.422
219 | 1393.433
220 | 1392.418
221 | 1391.4
222 | 1390.459
223 | 1389.4608
224 | 1388.49
225 | 1387.519
226 | 1386.6
227 | 1385.672
228 | 1384.769
229 | 1383.904
230 | 1383.035
231 | 1382.207
232 | 1381.373
233 | 1380.556
234 | 1379.7368
235 | 1378.9528
236 | 1378.1472
237 | 1377.362
238 | 1376.5768
239 | 1375.831
240 | 1375.054
241 | 1374.2608
242 | 1373.5272
243 | 1372.837
244 | 1372.034
245 | 1371.365
246 | 1370.667
247 | 1369.982
248 | 1369.305
249 | 1368.64
250 | 1367.96
251 | 1367.331
252 | 1366.656
253 | 1365.916
254 | 1365.308
255 | 1364.6224
256 | 1363.909
257 | 1363.161
258 | 1362.452
259 | 1361.916
260 | 1361.211
261 | 1360.4792
262 | 1359.915
263 | 1359.18
264 | 1358.536
265 | 1358.072
266 | 1357.503
267 | 1356.878
268 | 1356.2568
269 | 1355.511
270 | 1354.845
271 | 1354.123
272 | 1353.423
273 | 1352.72
274 | 1352.117
275 | 1351.52
276 | 1350.936
277 | 1350.267
278 | 1349.592
279 | 1349.012
280 | 1348.418
281 | 1347.8232
282 | 1347.256
283 | 1346.604
284 | 1345.968
285 | 1345.36
286 | 1344.751
287 | 1344.15
288 | 1343.548
289 | 1342.9304
290 | 1342.376
291 | 1341.8104
292 | 1341.21
293 | 1340.6632
294 | 1340.11
295 | 1339.541
296 | 1339.002
297 | 1338.446
298 | 1337.841
299 | 1337.29
300 | 1336.704
301 | 1336.239
302 | 1335.599
303 | 1335
304 | 1334.478
305 | 1333.93
306 | 1333.387
307 | 1332.881
308 | 1332.3408
309 | 1331.794
310 | 1331.284
311 | 1330.722
312 | 1330.218
313 | 1329.677
314 | 1329.138
315 | 1328.637
316 | 1328.117
317 | 1327.578
318 | 1327.025
319 | 1326.449
320 | 1325.94
321 | 1325.411
322 | 1324.852
323 | 1324.344
324 | 1323.795
325 | 1323.279
326 | 1322.751
327 | 1322.205
328 | 1321.675
329 | 1321.228
330 | 1320.685
331 | 1320.047
332 | 1319.502
333 | 1318.968
334 | 1318.441
335 | 1317.9664
336 | 1317.428
337 | 1316.91
338 | 1316.418
339 | 1315.924
340 | 1315.431
341 | 1314.927
342 | 1314.427
343 | 1313.941
344 | 1313.406
345 | 1312.941
346 | 1312.435
347 | 1311.957
348 | 1311.4464
349 | 1310.986
350 | 1310.454
351 | 1309.934
352 | 1309.476
353 | 1308.977
354 | 1308.48
355 | 1308.023
356 | 1307.523
357 | 1307.048
358 | 1306.551
359 | 1306.1
360 | 1305.582
361 | 1305.0896
362 | 1304.56
363 | 1304.064
364 | 1303.559
365 | 1303.055
366 | 1302.564
367 | 1302.074
368 | 1301.587
369 | 1301.099
370 | 1300.63
371 | 1300.1536
372 | 1299.7
373 | 1299.195
374 | 1298.729
375 | 1298.246
376 | 1297.779
377 | 1297.278
378 | 1296.813
379 | 1296.324
380 | 1295.866
381 | 1295.361
382 | 1294.885
383 | 1294.415
384 | 1293.924
385 | 1293.448
386 | 1292.952
387 | 1292.457
388 | 1291.981
389 | 1291.473
390 | 1290.97
391 | 1290.45
392 | 1289.946
393 | 1289.422
394 | 1288.935
395 | 1288.402
396 | 1287.898
397 | 1287.358
398 | 1286.882
399 | 1286.335
400 | 1285.835
401 | 1285.304
402 | 1284.805
403 | 1284.263
404 | 1283.7504
405 | 1283.188
406 | 1282.654
407 | 1282.113
408 | 1281.577
409 | 1281.018
410 | 1280.453
411 | 1279.964
412 | 1279.424
413 | 1278.9104
414 | 1278.359
415 | 1277.812
416 | 1277.277
417 | 1276.721
418 | 1276.173
419 | 1275.597
420 | 1275.0504
421 | 1274.493
422 | 1273.919
423 | 1273.562
424 | 1272.934
425 | 1272.292
426 | 1272.019
427 | 1271.35
428 | 1270.61
429 | 1270.055
430 | 1269.452
431 | 1268.842
432 | 1268.257
433 | 1267.711
434 | 1267.1208
435 | 1266.519
436 | 1265.958
437 | 1265.318
438 | 1264.756
439 | 1264.153
440 | 1263.544
441 | 1262.988
442 | 1262.375
443 | 1261.751
444 | 1261.182
445 | 1260.571
446 | 1259.975
447 | 1259.358
448 | 1258.751
449 | 1258.13
450 | 1257.523
451 | 1256.903
452 | 1256.297
453 | 1255.67
454 | 1255.058
455 | 1254.424
456 | 1253.807
457 | 1253.198
458 | 1252.578
459 | 1251.948
460 | 1251.3168
461 | 1250.691
462 | 1250.076
463 | 1249.453
464 | 1248.825
465 | 1248.188
466 | 1247.562
467 | 1246.899
468 | 1246.251
469 | 1245.592
470 | 1244.932
471 | 1244.272
472 | 1243.616
473 | 1242.903
474 | 1242.238
475 | 1241.561
476 | 1240.903
477 | 1240.223
478 | 1239.564
479 | 1238.902
480 | 1238.228
481 | 1237.554
482 | 1236.9096
483 | 1236.218
484 | 1235.547
485 | 1234.876
486 | 1234.201
487 | 1233.494
488 | 1232.82
489 | 1232.158
490 | 1231.451
491 | 1230.768
492 | 1230.076
493 | 1229.392
494 | 1228.7104
495 | 1228.054
496 | 1227.381
497 | 1226.704
498 | 1226.0168
499 | 1225.346
500 | 1224.681
501 | 1223.996
502 | 1223.314
503 | 1222.605
504 | 1221.918
505 | 1221.244
506 | 1220.544
507 | 1219.872
508 | 1219.257
509 | 1218.59
510 | 1217.925
511 | 1217.281
512 | 1216.607
513 | 1215.911
514 | 1215.234
515 | 1214.579
516 | 1213.908
517 | 1213.245
518 | 1212.597
519 | 1211.936
520 | 1211.247
521 | 1210.576
522 | 1209.87
523 | 1209.18
524 | 1208.513
525 | 1207.808
526 | 1207.1328
527 | 1206.434
528 | 1205.729
529 | 1205.0424
530 | 1204.339
531 | 1203.622
532 | 1202.945
533 | 1202.236
534 | 1201.512
535 | 1200.764
536 | 1200.008
537 | 1199.271
538 | 1198.528
539 | 1197.795
540 | 1197.082
541 | 1196.321
542 | 1195.609
543 | 1194.86
544 | 1194.125
545 | 1193.378
546 | 1192.648
547 | 1191.904
548 | 1191.146
549 | 1190.4032
550 | 1189.629
551 | 1188.842
552 | 1188.059
553 | 1187.27
554 | 1186.49
555 | 1185.749
556 | 1184.928
557 | 1184.095
558 | 1183.2664
559 | 1182.46
560 | 1181.88
561 | 1181.026
562 | 1180.228
563 | 1179.422
564 | 1178.5536
565 | 1177.73
566 | 1176.895
567 | 1176.093
568 | 1175.266
569 | 1174.467
570 | 1173.684
571 | 1172.845
572 | 1171.999
573 | 1171.143
574 | 1170.272
575 | 1169.434
576 | 1168.6176
577 | 1167.845
578 | 1167.052
579 | 1166.351
580 | 1165.532
581 | 1164.779
582 | 1164.007
583 | 1163.216
584 | 1162.3968
585 | 1161.592
586 | 1160.767
587 | 1159.962
588 | 1159.155
589 | 1158.337
590 | 1157.5
591 | 1156.702
592 | 1155.9
593 | 1155.104
594 | 1154.318
595 | 1153.558
596 | 1152.778
597 | 1152.024
598 | 1151.246
599 | 1150.461
600 | 1149.6856
601 | 1148.8936
602 | 1148.078
603 | 1147.741
604 | 1147.002
605 | 1146.425
606 | 1145.756
607 | 1144.9896
608 | 1144.188
609 | 1143.481
610 | 1142.7216
611 | 1141.897
612 | 1141.156
613 | 1140.365
614 | 1139.573
615 | 1138.7192
616 | 1137.961
617 | 1137.143
618 | 1136.26
619 | 1135.491
620 | 1134.637
621 | 1133.752
622 | 1132.984
623 | 1132.154
624 | 1131.253
625 | 1130.461
626 | 1129.628
627 | 1128.726
628 | 1127.935
629 | 1127.072
630 | 1126.226
631 | 1125.401
632 | 1124.542
633 | 1123.701
634 | 1122.84
635 | 1121.959
636 | 1121.102
637 | 1120.243
638 | 1119.351
639 | 1118.517
640 | 1117.623
641 | 1116.703
642 | 1115.828
643 | 1114.937
644 | 1114.044
645 | 1113.162
646 | 1112.2
647 | 1111.37
648 | 1110.489
649 | 1109.572
650 | 1108.693
651 | 1107.788
652 | 1106.9136
653 | 1106.008
654 | 1105.0648
655 | 1104.157
656 | 1103.239
657 | 1102.339
658 | 1101.44
659 | 1100.505
660 | 1099.642
661 | 1098.728
662 | 1097.787
663 | 1096.896
664 | 1095.9992
665 | 1095.081
666 | 1094.187
667 | 1093.208
668 | 1092.358
669 | 1091.443
670 | 1090.508
671 | 1089.591
672 | 1088.653
673 | 1087.712
674 | 1086.779
675 | 1085.81
676 | 1084.86
677 | 1083.888
678 | 1082.9136
679 | 1081.962
680 | 1080.981
681 | 1080.038
682 | 1079.06
683 | 1078.03
684 | 1077.086
685 | 1076.034
686 | 1075.0784
687 | 1074.075
688 | 1073.02
689 | 1072.023
690 | 1070.925
691 | 1069.965
692 | 1068.916
693 | 1067.829
694 | 1066.787
695 | 1065.708
696 | 1064.646
697 | 1063.566
698 | 1062.476
699 | 1061.386
700 | 1060.2144
701 | 1059.16
702 | 1058.026
703 | 1056.8832
704 | 1055.742
705 | 1054.527
706 | 1053.391
707 | 1052.17
708 | 1050.961
709 | 1049.727
710 | 1048.42
711 | 1047.203
712 | 1045.841
713 | 1044.577
714 | 1043.236
715 | 1041.887
716 | 1040.533
717 | 1039.12
718 | 1037.715
719 | 1036.263
720 | 1034.827
721 | 1033.3096
722 | 1031.811
723 | 1030.243
724 | 1028.669
725 | 1027.106
726 | 1025.45
727 | 1023.792
728 | 1022.079
729 | 1020.316
730 | 1018.495
731 | 1016.627
732 | 1014.79
733 | 1012.878
734 | 1010.939
735 | 1008.946
736 | 1006.97
737 | 1004.947
738 | 1002.825
739 | 1000.731
740 | 998.5097
741 | 996.2964
742 | 993.9253
743 | 991.4396
744 | 988.9466
745 | 986.3726
746 | 983.7234
747 | 980.974
748 | 978.1696
749 | 975.2257
750 | 972.226
751 | 969.1013
752 | 965.9137
753 | 962.6477
754 | 959.2701
755 | 955.7441
756 | 952.1722
757 | 948.4782
758 | 944.6879
759 | 940.8404
760 | 936.8765
761 | 932.8287
762 | 928.6777
763 | 924.4125
764 | 920.0268
765 | 915.503
766 | 910.8854
767 | 906.1386
768 | 901.2795
769 | 896.2659
770 | 891.1638
771 | 885.8343
772 | 880.4634
773 | 874.8939
774 | 869.226
775 | 863.373
776 | 857.3575
777 | 851.164
778 | 844.8103
779 | 838.3046
780 | 831.6218
781 | 824.734
782 | 817.638
783 | 810.3429
784 | 802.7887
785 | 795.0052
786 | 786.9667
787 | 778.6245
788 | 769.9252
789 | 760.876
790 | 751.3619
791 | 741.3922
792 | 730.8463
793 | 719.6669
794 | 707.7993
795 | 695.1561
796 | 681.7428
797 | 667.5137
798 | 652.4904
799 | 636.6519
800 | 619.956
801 | 602.4293
802 | 584.0362
803 | 564.7231
804 | 544.5208
805 | 523.4613
806 | 501.6578
807 | 479.1389
808 | 456.149
809 | 432.7977
810 | 409.2113
811 | 385.6574
812 | 362.2475
813 | 339.1857
814 | 316.6638
815 | 294.9038
816 | 273.9888
817 | 253.9937
818 | 234.985
819 | 217.0046
820 | 200.0938
821 | 184.2848
822 | 169.6693
823 | 156.2624
824 | 144.0592
825 | 132.9836
826 | 123.0559
827 | 114.1816
828 | 106.2521
829 | 99.22172
830 | 92.9941
831 | 87.51626
832 | 82.68216
833 | 78.42223
834 | 74.69089
835 | 71.37889
836 | 68.48428
837 | 65.95314
838 | 63.74318
839 | 61.81473
840 | 60.15102
841 | 58.70898
842 | 57.45629
843 | 56.35072
844 | 55.39068
845 | 54.54613
846 | 53.78936
847 | 53.11733
848 | 52.50088
849 | 51.95656
850 | 51.466
851 | 51.01448
852 | 50.60192
853 | 50.21863
854 | 49.85183
855 | 49.51611
856 | 49.22059
857 | 48.93034
858 | 48.64737
859 | 48.38519
860 | 48.12616
861 | 47.87908
862 | 47.64898
863 | 47.40609
864 | 47.16939
865 | 46.93718
866 | 46.70227
867 | 46.46171
868 | 46.22113
869 | 45.98004
870 | 45.739275
871 | 45.50393
872 | 45.26268
873 | 45.03329
874 | 44.79882
875 | 44.56036
876 | 44.334075
877 | 44.0962
878 | 43.86671
879 | 43.63872
880 | 43.40392
881 | 43.17555
882 | 42.94378
883 | 42.71757
884 | 42.50336
885 | 42.28847
886 | 42.05804
887 | 41.84211
888 | 41.63454