## Cycle
Cycle (N) | Capacity (mAh)
1 | 507.3042
2 | 1511.541
3 | 1511.608
4 | 1511.0944
5 | 1510.463
6 | 1509.85
7 | 1509.215
8 | 1508.59
9 | 1507.988
10 | 1507.36
11 | 1506.7248
12 | 1506.119
13 | 1505.492
14 | 1504.862
15 | 1504.1552
16 | 1503.47
17 | 1502.795
18 | 1502.144
19 | 1501.507
20 | 1500.869
21 | 1500.268
22 | 1499.718
23 | 1499.054
24 | 1498.501
25 | 1497.933
26 | 1497.407
27 | 1496.846
28 | 1496.295
29 | 1495.724
30 | 1495.086
31 | 1494.506
32 | 1493.947
33 | 1493.433
34 | 1492.868
35 | 1492.359
36 | 1491.86
37 | 1491.407
38 | 1490.938
39 | 1490.522
40 | 1490.078
41 | 1489.613
42 | 1489.118
43 | 1488.649
44 | 1488.134
45 | 1487.64
46 | 1487.191
47 | 1486.733
48 | 1486.283
49 | 1485.855
50 | 1485.45
51 | 1485.063
52 | 1484.665
53 | 1484.303
54 | 1483.911
55 | 1483.529
56 | 1483.173
57 | 1482.703
58 | 1482.2256
59 | 1481.7976
60 | 1481.3608
61 | 1480.955
62 | 1480.554
63 | 1480.194
64 | 1479.838
65 | 1479.4776
66 | 1479.144
67 | 1478.796
68 | 1478.431
69 | 1478.067
70 | 1477.684
71 | 1477.273
72 | 1476.865
73 | 1476.478
74 | 1476.094
75 | 1475.714
76 | 1475.337
77 | 1475.002
78 | 1474.66
79 | 1474.336
80 | 1473.968
81 | 1473.642
82 | 1473.284
83 | 1472.885
84 | 1472.463
85 | 1472.027
86 | 1471.5896
87 | 1471.172
88 | 1470.758
89 | 1470.352
90 | 1469.917
91 | 1469.502
92 | 1469.098
93 | 1468.7104
94 | 1468.353
95 | 1467.987
96 | 1467.608
97 | 1467.2232
98 | 1466.845
99 | 1466.642
100 | 1466.415
101 | 1466.013
102 | 1465.55
103 | 1465.138
104 | 1464.689
105 | 1464.344
106 | 1463.991
107 | 1463.661
108 | 1463.352
109 | 1463.0064
110 | 1462.648
111 | 1462.3664
112 | 1461.925
113 | 1461.458
114 | 1461.0296
115 | 1460.642
116 | 1460.2568
117 | 1459.858
118 | 1459.4664
119 | 1459.1
120 | 1458.783
121 | 1458.44
122 | 1458.097
123 | 1457.758
124 | 1457.386
125 | 1456.999
126 | 1456.565
127 | 1456.109
128 | 1455.635
129 | 1455.187
130 | 1454.788
131 | 1454.362
132 | 1453.917
133 | 1453.504
134 | 1453.098
135 | 1452.694
136 | 1452.293
137 | 1451.918
138 | 1451.522
139 | 1451.05
140 | 1450.567
141 | 1450.091
142 | 1449.591
143 | 1449.113
144 | 1448.657
145 | 1448.164
146 | 1447.68
147 | 1447.203
148 | 1446.729
149 | 1446.27
150 | 1445.769
151 | 1445.288
152 | 1444.8008
153 | 1444.289
154 | 1443.729
155 | 1443.3864
156 | 1442.965
157 | 1442.338
158 | 1441.879
159 | 1441.305
160 | 1440.711
161 | 1440.107
162 | 1439.4992
163 | 1438.931
164 | 1438.368
165 | 1437.818
166 | 1437.2592
167 | 1436.678
168 | 1436.137
169 | 1435.454
170 | 1434.75
171 | 1434.112
172 | 1433.518
173 | 1432.887
174 | 1432.228
175 | 1431.499
176 | 1430.855
177 | 1430.244
178 | 1429.675
179 | 1429.018
180 | 1428.401
181 | 1427.798
182 | 1427.197
183 | 1426.565
184 | 1425.837
185 | 1425.133
186 | 1424.451
187 | 1423.833
188 | 1423.223
189 | 1422.601
190 | 1422.018
191 | 1421.359
192 | 1420.787
193 | 1420.186
194 | 1419.606
195 | 1419.044
196 | 1418.41
197 | 1417.822
198 | 1417.161
199 | 1416.491
200 | 1415.8264
201 | 1415.175
202 | 1414.546
203 | 1413.9
204 | 1413.23
205 | 1412.588
206 | 1411.949
207 | 1411.293
208 | 1410.656
209 | 1410.011
210 | 1409.363
211 | 1408.65
212 | 1407.911
213 | 1407.173
214 | 1406.403
215 | 1405.646
216 | 1404.855
217 | 1404.06
218 | 1403.281
219 | 1402.4608
220 | 1401.625
221 | 1400.752
222 | 1399.858
223 | 1398.967
224 | 1398.047
225 | 1397.1264
226 | 1396.149
227 | 1395.1976
228 | 1394.209
229 | 1393.208
230 | 1392.198
231 | 1391.179
232 | 1390.134
233 | 1389.089
234 | 1388.087
235 | 1387.037
236 | 1385.986
237 | 1384.9664
238 | 1383.91
239 | 1382.841
240 | 1381.773
241 | 1380.703
242 | 1379.632
243 | 1378.544
244 | 1377.423
245 | 1376.342
246 | 1375.266
247 | 1374.164
248 | 1373.111
249 | 1372.05
250 | 1370.971
251 | 1369.899
252 | 1368.868
253 | 1367.825
254 | 1366.811
255 | 1365.772
256 | 1364.684
257 | 1363.679
258 | 1362.612
259 | 1361.54
260 | 1360.4368
261 | 1359.405
262 | 1358.52
263 | 1357.461
264 | 1356.36
265 | 1355.432
266 | 1354.372
267 | 1353.384
268 | 1352.601
269 | 1351.637
270 | 1350.697
271 | 1349.7208
272 | 1348.7128
273 | 1347.711
274 | 1346.716
275 | 1345.738
276 | 1344.767
277 | 1343.829
278 | 1342.953
279 | 1342.031
280 | 1341.069
281 | 1340.134
282 | 1339.224
283 | 1338.353
284 | 1337.465
285 | 1336.594
286 | 1335.673
287 | 1334.783
288 | 1333.882
289 | 1333.025
290 | 1332.1208
291 | 1331.262
292 | 1330.4528
293 | 1329.616
294 | 1328.803
295 | 1328.012
296 | 1327.212
297 | 1326.472
298 | 1325.684
299 | 1324.931
300 | 1324.178
301 | 1323.394
302 | 1322.645
303 | 1321.889
304 | 1321.1704
305 | 1320.37
306 | 1319.661
307 | 1318.963
308 | 1318.289
309 | 1317.604
310 | 1316.913
311 | 1316.226
312 | 1315.537
313 | 1314.852
314 | 1314.186
315 | 1313.529
316 | 1312.858
317 | 1312.181
318 | 1311.515
319 | 1310.834
320 | 1310.152
321 | 1309.4528
322 | 1308.7968
323 | 1308.142
324 | 1307.49
325 | 1306.822
326 | 1306.182
327 | 1305.527
328 | 1304.9096
329 | 1304.309
330 | 1303.681
331 | 1303.026
332 | 1302.476
333 | 1301.803
334 | 1301.099
335 | 1300.487
336 | 1299.835
337 | 1299.216
338 | 1298.604
339 | 1297.9624
340 | 1297.341
341 | 1296.742
342 | 1296.135
343 | 1295.52
344 | 1294.922
345 | 1294.284
346 | 1293.651
347 | 1292.96
348 | 1292.308
349 | 1291.659
350 | 1291.011
351 | 1290.317
352 | 1289.684
353 | 1288.954
354 | 1288.255
355 | 1287.563
356 | 1286.889
357 | 1286.194
358 | 1285.53
359 | 1284.835
360 | 1284.1464
361 | 1283.449
362 | 1282.767
363 | 1282.082
364 | 1281.38
365 | 1280.673
366 | 1279.959
367 | 1279.24
368 | 1278.541
369 | 1277.853
370 | 1277.1632
371 | 1276.48
372 | 1275.767
373 | 1275.088
374 | 1274.388
375 | 1273.678
376 | 1272.973
377 | 1272.259
378 | 1271.554
379 | 1270.827
380 | 1270.094
381 | 1269.404
382 | 1268.692
383 | 1267.987
384 | 1267.287
385 | 1266.542
386 | 1265.834
387 | 1265.102
388 | 1264.348
389 | 1263.617
390 | 1262.878
391 | 1262.144
392 | 1261.3768
393 | 1260.619
394 | 1259.846
395 | 1259.084
396 | 1258.31
397 | 1257.548
398 | 1256.7768
399 | 1256.02
400 | 1255.257
401 | 1254.467
402 | 1253.7128
403 | 1252.944
404 | 1252.183
405 | 1251.4
406 | 1250.617
407 | 1249.832
408 | 1249.049
409 | 1248.269
410 | 1247.486
411 | 1246.709
412 | 1245.9376
413 | 1245.149
414 | 1244.379
415 | 1243.628
416 | 1242.846
417 | 1242.07
418 | 1241.308
419 | 1240.52
420 | 1239.733
421 | 1238.972
422 | 1238.194
423 | 1237.414
424 | 1236.643
425 | 1235.841
426 | 1235.065
427 | 1234.388
428 | 1233.62
429 | 1232.766
430 | 1232.222
431 | 1231.397
432 | 1230.442
433 | 1229.656
434 | 1228.8776
435 | 1228.056
436 | 1227.271
437 | 1226.502
438 | 1225.7168
439 | 1224.933
440 | 1224.118
441 | 1223.318
442 | 1222.504
443 | 1221.708
444 | 1220.909
445 | 1220.089
446 | 1219.288
447 | 1218.493
448 | 1217.694
449 | 1216.897
450 | 1216.111
451 | 1215.324
452 | 1214.537
453 | 1213.746
454 | 1212.971
455 | 1212.168
456 | 1211.373
457 | 1210.592
458 | 1209.773
459 | 1208.974
460 | 1208.166
461 | 1207.402
462 | 1206.6024
463 | 1205.808
464 | 1205.024
465 | 1204.234
466 | 1203.465
467 | 1202.69
468 | 1201.924
469 | 1201.166
470 | 1200.42
471 | 1199.651
472 | 1198.868
473 | 1198.1136
474 | 1197.349
475 | 1196.566
476 | 1195.782
477 | 1195.012
478 | 1194.253
479 | 1193.5064
480 | 1192.731
481 | 1192.004
482 | 1191.276
483 | 1190.535
484 | 1189.783
485 | 1189.036
486 | 1188.303
487 | 1187.534
488 | 1186.789
489 | 1186.028
490 | 1185.282
491 | 1184.522
492 | 1183.764
493 | 1182.99
494 | 1182.26
495 | 1181.514
496 | 1180.77
497 | 1180.013
498 | 1179.297
499 | 1178.556
500 | 1177.812
501 | 1177.09
502 | 1176.368
503 | 1175.646
504 | 1174.929
505 | 1174.18
506 | 1173.439
507 | 1172.698
508 | 1171.962
509 | 1171.205
510 | 1170.483
511 | 1169.757
512 | 1169.014
513 | 1168.289
514 | 1167.61
515 | 1166.8544
516 | 1166.15
517 | 1165.433
518 | 1164.691
519 | 1163.916
520 | 1163.166
521 | 1162.441
522 | 1161.713
523 | 1160.946
524 | 1160.247
525 | 1159.532
526 | 1158.77
527 | 1158.033
528 | 1157.2944
529 | 1156.522
530 | 1155.752
531 | 1154.966
532 | 1154.212
533 | 1153.437
534 | 1152.665
535 | 1151.897
536 | 1151.112
537 | 1150.347
538 | 1149.574
539 | 1148.813
540 | 1148.02
541 | 1147.209
542 | 1146.3672
543 | 1145.511
544 | 1144.663
545 | 1143.804
546 | 1142.939
547 | 1142.052
548 | 1141.192
549 | 1140.31
550 | 1139.413
551 | 1138.524
552 | 1137.623
553 | 1136.748
554 | 1135.9
555 | 1134.968
556 | 1134.088
557 | 1133.167
558 | 1132.253
559 | 1131.336
560 | 1130.405
561 | 1129.476
562 | 1128.521
563 | 1127.7416
564 | 1126.694
565 | 1125.739
566 | 1124.812
567 | 1123.895
568 | 1123.1696
569 | 1122.249
570 | 1121.336
571 | 1120.449
572 | 1119.576
573 | 1118.703
574 | 1117.819
575 | 1116.949
576 | 1116.093
577 | 1115.239
578 | 1114.399
579 | 1113.544
580 | 1112.708
581 | 1111.852
582 | 1110.993
583 | 1110.105
584 | 1109.251
585 | 1108.425
586 | 1107.605
587 | 1106.77
588 | 1105.987
589 | 1105.1208
590 | 1104.3128
591 | 1103.485
592 | 1102.661
593 | 1101.793
594 | 1100.947
595 | 1100.094
596 | 1099.226
597 | 1098.368
598 | 1097.4952
599 | 1096.617
600 | 1095.724
601 | 1094.881
602 | 1094.009
603 | 1093.167
604 | 1092.313
605 | 1091.484
606 | 1090.628
607 | 1089.774
608 | 1088.909
609 | 1088.059
610 | 1087.18
611 | 1086.295
612 | 1085.398
613 | 1084.8144
614 | 1083.984
615 | 1083.253
616 | 1082.446
617 | 1081.5656
618 | 1080.712
619 | 1079.836
620 | 1078.9336
621 | 1078.059
622 | 1077.1632
623 | 1076.243
624 | 1075.352
625 | 1074.422
626 | 1073.494
627 | 1072.603
628 | 1071.681
629 | 1070.706
630 | 1069.801
631 | 1068.801
632 | 1067.827
633 | 1066.897
634 | 1065.94
635 | 1064.965
636 | 1064.0328
637 | 1063.082
638 | 1062.129
639 | 1061.152
640 | 1060.123
641 | 1059.174
642 | 1058.192
643 | 1057.203
644 | 1056.219
645 | 1055.205
646 | 1054.232
647 | 1053.225
648 | 1052.193
649 | 1051.168
650 | 1050.121
651 | 1049.068
652 | 1048.002
653 | 1046.916
654 | 1045.857
655 | 1044.774
656 | 1043.669
657 | 1042.551
658 | 1041.436
659 | 1040.315
660 | 1039.168
661 | 1038.061
662 | 1036.906
663 | 1035.779
664 | 1034.644
665 | 1033.489
666 | 1032.336
667 | 1031.153
668 | 1029.996
669 | 1028.807
670 | 1027.62
671 | 1026.414
672 | 1025.219
673 | 1024.0208
674 | 1022.817
675 | 1021.599
676 | 1020.382
677 | 1019.139
678 | 1017.942
679 | 1016.68
680 | 1015.443
681 | 1014.152
682 | 1012.891
683 | 1011.594
684 | 1010.318
685 | 1009.0176
686 | 1007.693
687 | 1006.361
688 | 1005.023
689 | 1003.674
690 | 1002.325
691 | 1000.932
692 | 999.5228
693 | 998.1173
694 | 996.6717
695 | 995.2557
696 | 993.8035
697 | 992.3234
698 | 990.8372
699 | 989.3084
700 | 987.7788
701 | 986.2172
702 | 984.6731
703 | 983.0371
704 | 981.4747
705 | 979.8254
706 | 978.2211
707 | 976.5419
708 | 974.8196
709 | 973.0827
710 | 971.3145
711 | 969.5471
712 | 967.7342
713 | 965.9313
714 | 964.0894
715 | 962.2071
716 | 960.285
717 | 958.3475
718 | 956.364
719 | 954.3367
720 | 952.2888
721 | 950.1876
722 | 948.0607
723 | 945.8532
724 | 943.6568
725 | 941.4125
726 | 939.1206
727 | 936.7738
728 | 934.4141
729 | 931.9827
730 | 929.5108
731 | 926.9766
732 | 924.4062
733 | 921.7716
734 | 919.0887
735 | 916.3324
736 | 913.5036
737 | 910.6291
738 | 907.6318
739 | 904.657
740 | 901.5176
741 | 898.3665
742 | 895.1119
743 | 1.195183
744 | 0.07918611
745 | 0.03504167
746 | 0.01724167
747 | 0.01077778
748 | 0.006505556
749 | 0.006533333
750 | 0.004294444
751 | 0.004225
752 | 0.004327778
753 | 0.004247222
754 | 0.004122222
755 | 0.004141667
756 | 0.004175
757 | 0.002041667
758 | 0.004066667
759 | 0.004016667
760 | 0.004011111
761 | 0.002025
762 | 0.004061111
763 | 0.002058333
764 | 0.002052778
765 | 0.002041667
766 | 0.001955556
767 | 0.002008333
768 | 0.002036111
769 | 0.002036111
770 | 0.001944444
771 | 0.002002778
772 | 0.002002778
773 | 0.002041667
774 | 0.002013889
775 | 0.001983333
776 | 0.002025
777 | 0.002019444
778 | 0.002019444
779 | 0.001955556
780 | 0.001955556
781 | 0.002008333
782 | 0.002052778
783 | 0.001877778
784 | 0.0019
785 | 0.002008333
786 | 0.001877778
787 | 0.002041667
788 | 0.001866667
789 | 0.001933333
790 | 0.001927778
791 | 0.001938889
792 | 0.001888889
793 | 0.001933333
794 | 0.001922222
795 | 0.001872222
796 | 0.001883333
797 | 0.001955556
798 | 0.001847222
799 | 0.001916667
800 | 0.001916667
801 | 0.0019
802 | 0.001844444
803 | 0.001983333
804 | 0.001830556
805 | 0.001988889
806 | 0.001933333
807 | 0.001877778
808 | 0.001877778
809 | 0.001808333
810 | 0.001813889
811 | 0.001802778
812 | 0.00195
813 | 0.001791667
814 | 0.001916667
815 | 0.001825
816 | 0.001808333
817 | 0.001955556
818 | 0.001911111
819 | 0.001802778
820 | 0.001813889
821 | 0.001780556
822 | 0.001855556
823 | 0.001802778
824 | 0.001894444
825 | 0.001836111
826 | 0.001836111
827 | 0.001830556
828 | 0.001819444
829 | 0.001830556
830 | 0.001802778
831 | 0.001830556
832 | 0.001791667
833 | 0.001808333
834 | 0.001825
835 | 0.001813889
836 | 0.001830556
837 | 0.001791667
838 | 0.001758333
839 | 0.001813889
840 | 0.001825
841 | 0.001844444
842 | 0.001747222
843 | 0.001819444
844 | 0.001813889
845 | 0.001752778
846 | 0.001763889
847 | 0.001758333
848 | 0.001797222
849 | 0.001836111
850 | 0.001741667
851 | 0.001797222
852 | 0