## Cycle
Cycle (N) | Capacity (mAh)
1 | 502.0623
2 | 1471.834
3 | 1471.945
4 | 1471.6
5 | 1471.078
6 | 1470.547
7 | 1469.984
8 | 1469.448
9 | 1468.8776
10 | 1468.321
11 | 1467.781
12 | 1467.222
13 | 1466.686
14 | 1466.119
15 | 1465.5136
16 | 1464.952
17 | 1464.362
18 | 1463.788
19 | 1463.202
20 | 1462.654
21 | 1462.121
22 | 1461.645
23 | 1461.0904
24 | 1460.582
25 | 1460.106
26 | 1459.609
27 | 1459.122
28 | 1458.658
29 | 1458.116
30 | 1457.596
31 | 1457.046
32 | 1456.529
33 | 1456.021
34 | 1455.5272
35 | 1455.032
36 | 1454.571
37 | 1454.11
38 | 1453.666
39 | 1453.213
40 | 1452.814
41 | 1452.397
42 | 1451.949
43 | 1451.4736
44 | 1451.026
45 | 1450.541
46 | 1450.055
47 | 1449.6392
48 | 1449.1928
49 | 1448.756
50 | 1448.344
51 | 1447.9376
52 | 1447.55
53 | 1447.163
54 | 1446.7768
55 | 1446.382
56 | 1446.02
57 | 1445.6408
58 | 1445.2
59 | 1444.737
60 | 1444.318
61 | 1443.874
62 | 1443.463
63 | 1443.046
64 | 1442.639
65 | 1442.257
66 | 1441.892
67 | 1441.536
68 | 1441.161
69 | 1440.797
70 | 1440.43
71 | 1440.0192
72 | 1439.598
73 | 1439.168
74 | 1438.771
75 | 1438.368
76 | 1437.974
77 | 1437.577
78 | 1437.196
79 | 1436.845
80 | 1436.503
81 | 1436.154
82 | 1435.7936
83 | 1435.455
84 | 1435.095
85 | 1434.69
86 | 1434.273
87 | 1433.864
88 | 1433.44
89 | 1433.012
90 | 1432.6256
91 | 1432.223
92 | 1431.808
93 | 1431.4128
94 | 1431.021
95 | 1430.626
96 | 1430.247
97 | 1429.869
98 | 1429.4944
99 | 1429.109
100 | 1428.72
101 | 1428.337
102 | 1428.21
103 | 1427.782
104 | 1427.3344
105 | 1426.891
106 | 1426.4432
107 | 1426.005
108 | 1425.632
109 | 1425.253
110 | 1424.857
111 | 1424.477
112 | 1424.103
113 | 1423.69
114 | 1423.2808
115 | 1422.758
116 | 1422.264
117 | 1421.78
118 | 1421.303
119 | 1420.846
120 | 1420.379
121 | 1419.888
122 | 1419.4656
123 | 1419.038
124 | 1418.584
125 | 1418.146
126 | 1417.682
127 | 1417.221
128 | 1416.733
129 | 1416.221
130 | 1415.6528
131 | 1415.083
132 | 1414.526
133 | 1413.976
134 | 1413.414
135 | 1412.846
136 | 1412.276
137 | 1411.689
138 | 1411.119
139 | 1410.506
140 | 1409.882
141 | 1409.2728
142 | 1408.62
143 | 1407.9024
144 | 1407.15
145 | 1406.374
146 | 1405.6024
147 | 1404.832
148 | 1404.06
149 | 1403.342
150 | 1402.5568
151 | 1401.785
152 | 1401.01
153 | 1400.217
154 | 1399.404
155 | 1398.585
156 | 1397.742
157 | 1396.894
158 | 1396.006
159 | 1395.23
160 | 1394.446
161 | 1393.454
162 | 1392.58
163 | 1391.576
164 | 1390.554
165 | 1389.478
166 | 1388.356
167 | 1387.255
168 | 1386.156
169 | 1385.081
170 | 1383.952
171 | 1382.856
172 | 1381.742
173 | 1380.541
174 | 1379.307
175 | 1378.228
176 | 1377.021
177 | 1375.944
178 | 1374.781
179 | 1373.593
180 | 1372.2864
181 | 1371.103
182 | 1369.969
183 | 1368.785
184 | 1367.589
185 | 1366.439
186 | 1365.308
187 | 1364.205
188 | 1363.018
189 | 1361.791
190 | 1360.614
191 | 1359.475
192 | 1358.361
193 | 1357.255
194 | 1356.154
195 | 1355.013
196 | 1353.885
197 | 1352.764
198 | 1351.638
199 | 1350.476
200 | 1349.349
201 | 1348.156
202 | 1347.016
203 | 1345.871
204 | 1344.773
205 | 1343.717
206 | 1342.692
207 | 1341.715
208 | 1340.772
209 | 1339.8432
210 | 1338.908
211 | 1338.049
212 | 1337.166
213 | 1336.263
214 | 1335.456
215 | 1334.616
216 | 1333.726
217 | 1332.818
218 | 1331.973
219 | 1331.122
220 | 1330.295
221 | 1329.472
222 | 1328.6208
223 | 1327.79
224 | 1326.984
225 | 1326.181
226 | 1325.362
227 | 1324.5608
228 | 1323.779
229 | 1323.011
230 | 1322.228
231 | 1321.4376
232 | 1320.626
233 | 1319.819
234 | 1319
235 | 1318.218
236 | 1317.396
237 | 1316.583
238 | 1315.79
239 | 1315.002
240 | 1314.237
241 | 1313.471
242 | 1312.69
243 | 1311.936
244 | 1311.227
245 | 1310.477
246 | 1309.736
247 | 1308.997
248 | 1308.254
249 | 1307.515
250 | 1306.771
251 | 1306.029
252 | 1305.306
253 | 1304.562
254 | 1303.808
255 | 1303.087
256 | 1302.371
257 | 1301.634
258 | 1300.88
259 | 1300.16
260 | 1299.4192
261 | 1298.706
262 | 1297.959
263 | 1297.144
264 | 1296.45
265 | 1295.683
266 | 1294.931
267 | 1294.148
268 | 1293.385
269 | 1292.739
270 | 1292.029
271 | 1291.225
272 | 1290.532
273 | 1289.741
274 | 1288.983
275 | 1288.3208
276 | 1287.696
277 | 1286.9536
278 | 1286.198
279 | 1285.438
280 | 1284.66
281 | 1283.897
282 | 1283.1128
283 | 1282.336
284 | 1281.591
285 | 1280.877
286 | 1280.185
287 | 1279.46
288 | 1278.733
289 | 1277.9864
290 | 1277.275
291 | 1276.588
292 | 1275.904
293 | 1275.2
294 | 1274.495
295 | 1273.736
296 | 1273.036
297 | 1272.331
298 | 1271.619
299 | 1270.904
300 | 1270.175
301 | 1269.465
302 | 1268.763
303 | 1268.044
304 | 1267.329
305 | 1266.628
306 | 1265.947
307 | 1265.231
308 | 1264.537
309 | 1263.841
310 | 1263.116
311 | 1262.423
312 | 1261.706
313 | 1261.049
314 | 1260.299
315 | 1259.587
316 | 1258.89
317 | 1258.184
318 | 1257.508
319 | 1256.824
320 | 1256.141
321 | 1255.4464
322 | 1254.75
323 | 1254.048
324 | 1253.361
325 | 1252.675
326 | 1251.954
327 | 1251.254
328 | 1250.553
329 | 1249.84
330 | 1249.106
331 | 1248.388
332 | 1247.657
333 | 1246.943
334 | 1246.21
335 | 1245.461
336 | 1244.729
337 | 1244.004
338 | 1243.288
339 | 1242.521
340 | 1241.789
341 | 1241.042
342 | 1240.314
343 | 1239.56
344 | 1238.761
345 | 1237.969
346 | 1237.193
347 | 1236.42
348 | 1235.636
349 | 1234.843
350 | 1234.078
351 | 1233.288
352 | 1232.519
353 | 1231.745
354 | 1230.939
355 | 1230.1496
356 | 1229.351
357 | 1228.557
358 | 1227.743
359 | 1226.951
360 | 1226.131
361 | 1225.317
362 | 1224.5024
363 | 1223.674
364 | 1222.821
365 | 1221.997
366 | 1221.165
367 | 1220.3576
368 | 1219.512
369 | 1218.689
370 | 1217.849
371 | 1217.042
372 | 1216.205
373 | 1215.408
374 | 1214.566
375 | 1213.727
376 | 1212.8664
377 | 1212.031
378 | 1211.17
379 | 1210.345
380 | 1209.483
381 | 1208.672
382 | 1207.851
383 | 1207.012
384 | 1206.206
385 | 1205.398
386 | 1204.555
387 | 1203.7608
388 | 1202.953
389 | 1202.158
390 | 1201.3424
391 | 1200.541
392 | 1199.716
393 | 1198.896
394 | 1198.0832
395 | 1197.2424
396 | 1196.4176
397 | 1195.6104
398 | 1194.785
399 | 1193.957
400 | 1193.146
401 | 1192.322
402 | 1191.521
403 | 1190.686
404 | 1189.902
405 | 1189.1
406 | 1188.2408
407 | 1187.421
408 | 1186.594
409 | 1185.771
410 | 1184.9528
411 | 1184.107
412 | 1183.2608
413 | 1182.401
414 | 1181.5568
415 | 1180.709
416 | 1179.874
417 | 1179.034
418 | 1178.2032
419 | 1177.355
420 | 1176.552
421 | 1175.73
422 | 1174.906
423 | 1174.1
424 | 1173.284
425 | 1172.455
426 | 1171.6568
427 | 1170.8528
428 | 1170.056
429 | 1169.256
430 | 1168.458
431 | 1167.665
432 | 1166.883
433 | 1166.082
434 | 1165.303
435 | 1164.5
436 | 1163.693
437 | 1162.888
438 | 1162.1144
439 | 1161.3
440 | 1160.5184
441 | 1159.702
442 | 1158.939
443 | 1158.354
444 | 1157.469
445 | 1157.126
446 | 1156.168
447 | 1155.253
448 | 1154.447
449 | 1153.621
450 | 1152.841
451 | 1152.044
452 | 1151.274
453 | 1150.491
454 | 1149.713
455 | 1148.943
456 | 1148.183
457 | 1147.425
458 | 1146.6008
459 | 1145.8144
460 | 1145.016
461 | 1144.238
462 | 1143.478
463 | 1142.7008
464 | 1141.9096
465 | 1141.139
466 | 1140.363
467 | 1139.608
468 | 1138.855
469 | 1138.101
470 | 1137.329
471 | 1136.575
472 | 1135.803
473 | 1135.035
474 | 1134.285
475 | 1133.519
476 | 1132.753
477 | 1131.983
478 | 1131.218
479 | 1130.465
480 | 1129.697
481 | 1128.954
482 | 1128.195
483 | 1127.441
484 | 1126.691
485 | 1125.922
486 | 1125.16
487 | 1124.41
488 | 1123.643
489 | 1122.8992
490 | 1122.14
491 | 1121.373
492 | 1120.618
493 | 1119.892
494 | 1119.114
495 | 1118.352
496 | 1117.611
497 | 1116.8392
498 | 1116.0848
499 | 1115.314
500 | 1114.5768
501 | 1113.811
502 | 1113.07
503 | 1112.2872
504 | 1111.538
505 | 1110.746
506 | 1109.991
507 | 1109.208
508 | 1108.417
509 | 1107.639
510 | 1106.8576
511 | 1106.07
512 | 1105.274
513 | 1104.473
514 | 1103.703
515 | 1102.901
516 | 1102.095
517 | 1101.293
518 | 1100.5048
519 | 1099.697
520 | 1098.8944
521 | 1098.099
522 | 1097.311
523 | 1096.528
524 | 1095.723
525 | 1094.925
526 | 1094.133
527 | 1093.32
528 | 1092.507
529 | 1091.659
530 | 1090.858
531 | 1090
532 | 1089.177
533 | 1088.363
534 | 1087.552
535 | 1086.765
536 | 1085.954
537 | 1085.142
538 | 1084.338
539 | 1083.525
540 | 1082.68
541 | 1081.847
542 | 1081.026
543 | 1080.211
544 | 1079.369
545 | 1078.528
546 | 1077.7056
547 | 1076.871
548 | 1076.008
549 | 1075.166
550 | 1074.324
551 | 1073.447
552 | 1072.58
553 | 1071.705
554 | 1070.845
555 | 1069.993
556 | 1069.084
557 | 1068.2456
558 | 1067.382
559 | 1066.516
560 | 1065.671
561 | 1064.785
562 | 1063.934
563 | 1063.053
564 | 1062.181
565 | 1061.267
566 | 1060.4048
567 | 1059.516
568 | 1058.623
569 | 1057.742
570 | 1056.821
571 | 1055.9504
572 | 1055.059
573 | 1054.177
574 | 1053.289
575 | 1052.381
576 | 1051.471
577 | 1050.559
578 | 1049.664
579 | 1048.744
580 | 1047.838
581 | 1046.9176
582 | 1045.98
583 | 1045.048
584 | 1044.132
585 | 1043.189
586 | 1042.263
587 | 1041.328
588 | 1040.457
589 | 1039.46
590 | 1038.523
591 | 1037.553
592 | 1036.6
593 | 1035.79
594 | 1034.806
595 | 1033.853
596 | 1032.898
597 | 1031.909
598 | 1030.905
599 | 1029.868
600 | 1028.8256
601 | 1027.826
602 | 1026.807
603 | 1025.815
604 | 1024.85
605 | 1023.847
606 | 1022.798
607 | 1021.749
608 | 1020.671
609 | 1019.566
610 | 1018.505
611 | 1017.448
612 | 1016.409
613 | 1015.371
614 | 1014.397
615 | 1013.37
616 | 1012.329
617 | 1011.311
618 | 1010.266
619 | 1009.208
620 | 1008.154
621 | 1007.086
622 | 1006.016
623 | 1004.959
624 | 1003.9
625 | 1002.818
626 | 1001.741
627 | 1000.65
628 | 999.5868
629 | 998.5201
630 | 997.4776
631 | 996.4233
632 | 995.3752
633 | 994.3557
634 | 993.3084
635 | 992.2935
636 | 991.2605
637 | 990.2287
638 | 989.1737
639 | 988.1029
640 | 987.0264
641 | 985.974
642 | 985.1911
643 | 984.1886
644 | 983.2151
645 | 982.2093
646 | 981.1689
647 | 980.1345
648 | 979.0714
649 | 977.9988
650 | 976.9412
651 | 975.8351
652 | 974.7706
653 | 973.6861
654 | 972.5612
655 | 971.4221
656 | 970.2408
657 | 969.0561
658 | 967.8661
659 | 966.6105
660 | 965.4027
661 | 964.0765
662 | 962.8584
663 | 961.604
664 | 960.333
665 | 959.0479
666 | 957.7187
667 | 956.4274
668 | 955.0893
669 | 953.7574
670 | 952.3723
671 | 950.956
672 | 949.5398
673 | 948.0715
674 | 946.6399
675 | 945.158
676 | 943.6821
677 | 942.1315
678 | 940.6154
679 | 939.0253
680 | 937.4014
681 | 935.7818
682 | 934.13
683 | 932.4552
684 | 930.7243
685 | 928.9909
686 | 927.1676
687 | 925.3788
688 | 0.001055556
689 | 0.0009722222
690 | 0.0009444444
691 | 0.0009611111
692 | 0.0009611111
693 | 0.0009388889
694 | 0.00095
695 | 0.0009444444
696 | 0.0009611111
697 | 0.000925
698 | 0.0009083333
699 | 0.00095
700 | 0.0009388889
701 | 0.0009611111
702 | 0.0009666667
703 | 0.00095
704 | 0.0009194444
705 | 0.000925
706 | 0.0009388889
707 | 0.0009388889
708 | 0.0008972222
709 | 0.000925
710 | 0.0009194444
711 | 0.0009388889
712 | 0.0009305556
713 | 0.000925
714 | 0.0009555556
715 | 0.000925
716 | 0.0009611111
717 | 0.0009722222
718 | 0.0009722222
719 | 0.0009833333
720 | 0.0009611111
721 | 0.0009444444
722 | 0.0009027778
723 | 0.0009555556
724 | 0.0009138889
725 | 0.0009027778
726 | 0.0009555556
727 | 0.00095
728 | 0.0009388889
729 | 0.0009611111
730 | 0.0009722222
731 | 0.0009666667
732 | 0.0009444444
733 | 0.0009027778
734 | 0.000925
735 | 0.0009777778
736 | 0.0009194444
737 | 0.0009305556
738 | 0.0009555556
739 | 0.0009305556
740 | 0.0009305556
741 | 0.00095
742 | 0.0009027778
743 | 0.0009027778
744 | 0.0009388889
745 | 0.0009388889
746 | 0.0009777778
747 | 0.000925
748 | 0.0009722222
749 | 0.0009444444
750 | 0.0009194444
751 | 0.0008972222
752 | 0.0008972222
753 | 0.0009944444
754 | 0.0009611111
755 | 0.0009083333
756 | 0.0009305556
757 | 0.00095
758 | 0.000925
759 | 0.0009611111
760 | 0.000925
761 | 0.0009666667
762 | 0.0008916667
763 | 0.0009138889
764 | 0.0009666667
765 | 0.0009555556
766 | 0.0009444444
767 | 0.0009138889
768 | 0.0009194444
769 | 0.0009388889
770 | 0.0009888889
771 | 0.0009027778
772 | 0.0009388889
773 | 0.0009666667
774 | 0.0009138889
775 | 0.0009555556
776 | 0.0009083333
777 | 0.0009944444
778 | 0.0009083333
779 | 0.0009083333
780 | 0.00095
781 | 0.0009027778
782 | 0.0009194444
783 | 0.0009444444
784 | 0.0009444444
785 | 0.0009777778
786 | 0.0008916667
787 | 0.0008861111
788 | 0.00095
789 | 0.0009388889
790 | 0.0009138889
791 | 0.00095
792 | 0.0008972222
793 | 0.0009444444
794 | 0.0009388889
795 | 0.0009138889
796 | 0.00095
797 | 0.0009444444
798 | 0.0009555556
799 | 0.0009555556
800 | 0.0009666667
801 | 0.0009888889
802 | 0.0009194444
803 | 0.000925
804 | 0.0009305556
805 | 0.0009194444
806 | 0.0009083333
807 | 0.0008916667
808 | 0.0009083333
809 | 0.0009138889
810 | 0.0009194444
811 | 0.00095
812 | 0.00095
813 | 0.0009194444
814 | 0.0009027778
815 | 0.0009944444
816 | 0.0008916667
817 | 0.0009194444
818 | 0.0008972222
819 | 0.0009138889
820 | 0.0009083333
821 | 0.0009611111
822 | 0.0009305556
823 | 0.0009138889
824 | 0.00095
825 | 0.0009944444
826 | 0.0009444444
827 | 0.0009777778
828 | 0.0008972222
829 | 0.0009388889
830 | 0.0009194444
831 | 0.00095
832 | 0.0008861111
833 | 0.0009722222
834 | 0.0009666667
835 | 0.0009555556
836 | 0.0009777778
837 | 0.0009444444
838 | 0.0009555556
839 | 0.0009305556
840 | 0.0008972222
841 | 0.0008916667
842 | 0.0009777778
843 | 0.0009083333
844 | 0.0008972222
845 | 0.000925
846 | 0.000925
847 | 0.0009305556
848 | 0.0009138889
849 | 0.0008861111
850 | 0.0008916667
851 | 0.0009444444
852 | 0.0009194444
853 | 0.0009194444
854 | 0.0009388889
855 | 0.0009388889
856 | 0.0008861111
857 | 0.0008916667
858 | 0.000925
859 | 0.0008916667
860 | 0.0009555556
861 | 0.0008916667
862 | 0.0009083333
863 | 0.000925
864 | 0.0008805556
865 | 0.000925
866 | 0.000925
867 | 0.0009138889
868 | 0.0009083333
869 | 0.0009138889
870 | 0.0009138889
871 | 0.0009194444
872 | 0.000925
873 | 0.0009388889
874 | 0.000925
875 | 0.0009083333
876 | 0.00095
877 | 0.0009138889
878 | 0.0008972222
879 | 0.0008972222
880 | 0.0009388889
881 | 0.0009083333
882 | 0.0009444444
883 | 0.0009194444
884 | 0.0008916667
885 | 0.0008861111
886 | 0.0009305556
887 | 0.0008916667
888 | 0.0009444444
889 | 0.0009138889
890 | 0.000925
891 | 0.0008972222
892 | 0.000925
893 | 0.000925
894 | 0.000925
895 | 0.0009555556
896 | 0.0009083333
897 | 0.00095
898 | 0.0009305556
899 | 0.0009027778
900 | 0.0009138889
901 | 0.0009777778
902 | 0.000925
903 | 0.000925
904 | 0.000925
905 | 0.0008916667
906 | 0.0008972222
907 | 0.0008972222
908 | 0.0009083333
909 | 0.0009444444
910 | 0.0009027778
911 | 0.0009305556
912 | 0.000925
913 | 0.0009027778
914 | 0.0009611111
915 | 0.0008972222
916 | 0.0009388889
917 | 0.0009666667
918 | 0.0008861111
919 | 0.0008805556
920 | 0.0009388889
921 | 0.0008861111
922 | 0.0008861111
923 | 0.0009305556
924 | 0.0009083333
925 | 0.0009555556
926 | 0.0008805556
927 | 0.0009138889
928 | 0.0008972222
929 | 0.0009194444
930 | 0.0008916667
931 | 0.0009388889
932 | 0.0009027778
933 | 0.000925
934 | 0.0008861111
935 | 0.000925
936 | 0.0008805556
937 | 0.0009027778
938 | 0.0008805556
939 | 0.0009138889
940 | 0.0009027778
941 | 0.0009555556
942 | 0.0009388889
943 | 0.0009305556
944 | 0.0009138889
945 | 0.0009305556
946 | 0.0009194444
947 | 0.0009083333
948 | 0.0008861111
949 | 0.0009444444
950 | 0.0009027778
951 | 0.0009027778
952 | 0.0009555556
953 | 0.0008972222
954 | 0.0009194444
955 | 0.0009138889
956 | 0.000925
957 | 0.0009305556
958 | 0.0009027778
959 | 0.0009194444
960 | 0.0009083333
961 | 0.0009194444
962 | 0.0008694444
963 | 0.0009027778
964 | 0.0008805556
965 | 0.0009305556
966 | 0.0009083333
967 | 0.0008805556
968 | 0.0008861111
969 | 0.0009305556
970 | 0.0009138889
971 | 0.0009444444
972 | 0.0009305556
973 | 0.0008805556
974 | 0.000925
975 | 0.0008861111
976 | 0.0009388889
977 | 0.0009388889
978 | 0.00095
979 | 0.0008861111
980 | 0.000925
981 | 0.0009083333
982 | 0.0009444444
983 | 0.000875
984 | 0.0008916667
985 | 0.0009138889
986 | 0.0008861111
987 | 0.000925
988 | 0.000925
989 | 0.0008972222
990 | 0.0009138889
991 | 0.000925
992 | 0.000925
993 | 0.0008972222
994 | 0.0009138889
995 | 0.0009194444
996 | 0.0009444444
997 | 0.0009138889
998 | 0.0008694444
999 | 0.0009555556
1000 | 0.0009027778
1001 | 0.000925
1002 | 0.0009388889
1003 | 0.0009027778
1004 | 0.001672222
1005 | 0.0009194444
1006 | 0.0009194444
1007 | 0.0009083333
1008 | 0.0009083333
1009 | 0.0009138889
1010 | 0.0008916667
1011 | 0.0009138889
1012 | 0.0009083333
1013 | 0.0009444444
1014 | 0.0008916667
1015 | 0.0009305556
1016 | 0.0009138889
1017 | 0.0009444444
1018 | 0.0009083333
1019 | 0.0009388889
1020 | 0.0009305556