## Cycle
Cycle (N) | Capacity (mAh)
1 | 508.8593
2 | 1496.5616
3 | 1497.035
4 | 1496.74
5 | 1496.23
6 | 1495.673
7 | 1495.183
8 | 1494.755
9 | 1494.323
10 | 1493.91
11 | 1493.49
12 | 1493.058
13 | 1492.654
14 | 1492.189
15 | 1491.731
16 | 1491.262
17 | 1490.833
18 | 1490.401
19 | 1489.9296
20 | 1489.506
21 | 1489.108
22 | 1488.733
23 | 1488.276
24 | 1487.883
25 | 1487.498
26 | 1487.111
27 | 1486.727
28 | 1486.332
29 | 1485.898
30 | 1485.443
31 | 1484.988
32 | 1484.575
33 | 1484.1704
34 | 1483.742
35 | 1483.337
36 | 1482.95
37 | 1482.572
38 | 1482.198
39 | 1481.858
40 | 1481.506
41 | 1481.1464
42 | 1480.764
43 | 1480.351
44 | 1479.9528
45 | 1479.556
46 | 1479.191
47 | 1478.8192
48 | 1478.4328
49 | 1478.1024
50 | 1477.743
51 | 1477.429
52 | 1477.075
53 | 1476.742
54 | 1476.436
55 | 1476.12
56 | 1475.8024
57 | 1475.43
58 | 1475.024
59 | 1474.666
60 | 1474.298
61 | 1473.952
62 | 1473.591
63 | 1473.241
64 | 1472.907
65 | 1472.603
66 | 1472.287
67 | 1471.975
68 | 1471.653
69 | 1471.3424
70 | 1470.984
71 | 1470.616
72 | 1470.257
73 | 1469.912
74 | 1469.571
75 | 1469.209
76 | 1468.879
77 | 1468.549
78 | 1468.24
79 | 1467.944
80 | 1467.625
81 | 1467.304
82 | 1466.99
83 | 1466.672
84 | 1466.32
85 | 1465.94
86 | 1465.564
87 | 1465.196
88 | 1464.833
89 | 1464.491
90 | 1464.122
91 | 1463.731
92 | 1463.389
93 | 1463.021
94 | 1462.681
95 | 1462.348
96 | 1462.032
97 | 1461.691
98 | 1461.342
99 | 1461.018
100 | 1460.905
101 | 1460.534
102 | 1460.142
103 | 1459.762
104 | 1459.358
105 | 1458.981
106 | 1458.658
107 | 1458.334
108 | 1458.017
109 | 1457.701
110 | 1457.395
111 | 1457.062
112 | 1456.713
113 | 1456.281
114 | 1455.863
115 | 1455.486
116 | 1455.091
117 | 1454.735
118 | 1454.358
119 | 1453.964
120 | 1453.638
121 | 1453.328
122 | 1452.949
123 | 1452.591
124 | 1452.247
125 | 1451.903
126 | 1451.5344
127 | 1451.107
128 | 1450.6568
129 | 1450.235
130 | 1449.804
131 | 1449.406
132 | 1448.99
133 | 1448.533
134 | 1448.109
135 | 1447.712
136 | 1447.292
137 | 1446.8928
138 | 1446.497
139 | 1446.088
140 | 1445.62
141 | 1445.151
142 | 1444.657
143 | 1444.193
144 | 1443.702
145 | 1443.21
146 | 1442.784
147 | 1442.307
148 | 1441.8432
149 | 1441.365
150 | 1440.89
151 | 1440.406
152 | 1439.91
153 | 1439.41
154 | 1438.9024
155 | 1438.339
156 | 1437.92
157 | 1437.441
158 | 1436.88
159 | 1436.412
160 | 1435.831
161 | 1435.281
162 | 1434.703
163 | 1434.115
164 | 1433.558
165 | 1433.023
166 | 1432.485
167 | 1431.941
168 | 1431.388
169 | 1430.843
170 | 1430.206
171 | 1429.554
172 | 1429.012
173 | 1428.449
174 | 1427.859
175 | 1427.251
176 | 1426.4928
177 | 1425.858
178 | 1425.269
179 | 1424.701
180 | 1424.075
181 | 1423.464
182 | 1422.857
183 | 1422.256
184 | 1421.617
185 | 1420.909
186 | 1420.201
187 | 1419.524
188 | 1418.88
189 | 1418.232
190 | 1417.565
191 | 1416.905
192 | 1416.184
193 | 1415.529
194 | 1414.831
195 | 1414.1424
196 | 1413.487
197 | 1412.763
198 | 1412.018
199 | 1411.2464
200 | 1410.471
201 | 1409.693
202 | 1408.897
203 | 1408.118
204 | 1407.335
205 | 1406.522
206 | 1405.732
207 | 1405.01
208 | 1404.16
209 | 1403.357
210 | 1402.607
211 | 1401.785
212 | 1400.8864
213 | 1400.025
214 | 1399.186
215 | 1398.343
216 | 1397.5008
217 | 1396.62
218 | 1395.73
219 | 1394.874
220 | 1394.024
221 | 1393.1704
222 | 1392.313
223 | 1391.479
224 | 1390.676
225 | 1389.847
226 | 1389.023
227 | 1388.154
228 | 1387.34
229 | 1386.502
230 | 1385.647
231 | 1384.808
232 | 1383.961
233 | 1383.1072
234 | 1382.253
235 | 1381.44
236 | 1380.591
237 | 1379.751
238 | 1378.93
239 | 1378.079
240 | 1377.205
241 | 1376.358
242 | 1375.499
243 | 1374.645
244 | 1373.77
245 | 1372.893
246 | 1372.04
247 | 1371.196
248 | 1370.379
249 | 1369.554
250 | 1368.773
251 | 1367.979
252 | 1367.188
253 | 1366.415
254 | 1365.633
255 | 1364.899
256 | 1364.099
257 | 1363.267
258 | 1362.4992
259 | 1361.688
260 | 1360.886
261 | 1360.0608
262 | 1359.301
263 | 1358.598
264 | 1357.78
265 | 1356.935
266 | 1356.206
267 | 1355.38
268 | 1354.596
269 | 1353.909
270 | 1353.082
271 | 1352.201
272 | 1351.253
273 | 1350.231
274 | 1349.211
275 | 1348.177
276 | 1347.183
277 | 1346.168
278 | 1345.2
279 | 1344.233
280 | 1343.263
281 | 1342.237
282 | 1341.213
283 | 1340.2144
284 | 1339.237
285 | 1338.238
286 | 1337.2704
287 | 1336.24
288 | 1335.243
289 | 1334.218
290 | 1333.221
291 | 1332.192
292 | 1331.189
293 | 1330.207
294 | 1329.173
295 | 1328.167
296 | 1327.1496
297 | 1326.145
298 | 1325.152
299 | 1324.1136
300 | 1323.078
301 | 1322.074
302 | 1321.053
303 | 1320.052
304 | 1319.078
305 | 1318.088
306 | 1317.0368
307 | 1316.028
308 | 1314.991
309 | 1313.98
310 | 1312.951
311 | 1311.919
312 | 1310.852
313 | 1309.777
314 | 1308.7336
315 | 1307.684
316 | 1306.656
317 | 1305.628
318 | 1304.596
319 | 1303.5664
320 | 1302.55
321 | 1301.49
322 | 1300.434
323 | 1299.37
324 | 1298.315
325 | 1297.247
326 | 1296.161
327 | 1295.098
328 | 1294.049
329 | 1292.997
330 | 1291.97
331 | 1290.916
332 | 1289.883
333 | 1288.916
334 | 1287.928
335 | 1286.986
336 | 1286.068
337 | 1285.138
338 | 1284.258
339 | 1283.374
340 | 1282.486
341 | 1281.582
342 | 1280.751
343 | 1279.871
344 | 1279.022
345 | 1278.132
346 | 1277.284
347 | 1276.423
348 | 1275.56
349 | 1274.769
350 | 1273.946
351 | 1273.131
352 | 1272.286
353 | 1271.501
354 | 1270.62
355 | 1269.854
356 | 1269.088
357 | 1268.271
358 | 1267.457
359 | 1266.6672
360 | 1265.888
361 | 1265.11
362 | 1264.333
363 | 1263.579
364 | 1262.756
365 | 1261.976
366 | 1261.168
367 | 1260.375
368 | 1259.564
369 | 1258.746
370 | 1257.968
371 | 1257.176
372 | 1256.402
373 | 1255.602
374 | 1254.817
375 | 1254.028
376 | 1253.251
377 | 1252.472
378 | 1251.673
379 | 1250.888
380 | 1250.064
381 | 1249.214
382 | 1248.367
383 | 1247.554
384 | 1246.716
385 | 1245.895
386 | 1245.052
387 | 1244.22
388 | 1243.397
389 | 1242.583
390 | 1241.723
391 | 1240.916
392 | 1240.097
393 | 1239.257
394 | 1238.421
395 | 1237.588
396 | 1236.758
397 | 1235.923
398 | 1235.079
399 | 1234.2464
400 | 1233.384
401 | 1232.533
402 | 1231.683
403 | 1230.812
404 | 1229.957
405 | 1229.076
406 | 1228.225
407 | 1227.356
408 | 1226.484
409 | 1225.614
410 | 1224.747
411 | 1223.851
412 | 1222.982
413 | 1222.096
414 | 1221.214
415 | 1220.341
416 | 1219.454
417 | 1218.555
418 | 1217.685
419 | 1216.813
420 | 1215.936
421 | 1215.035
422 | 1214.164
423 | 1213.282
424 | 1212.4
425 | 1211.519
426 | 1210.627
427 | 1209.716
428 | 1208.852
429 | 1208.1096
430 | 1207.11
431 | 1206.338
432 | 1205.459
433 | 1204.394
434 | 1203.457
435 | 1202.528
436 | 1201.603
437 | 1200.682
438 | 1199.751
439 | 1198.829
440 | 1197.904
441 | 1196.9736
442 | 1196.021
443 | 1195.071
444 | 1194.107
445 | 1193.135
446 | 1192.178
447 | 1191.213
448 | 1190.233
449 | 1189.291
450 | 1188.309
451 | 1187.328
452 | 1186.332
453 | 1185.333
454 | 1184.362
455 | 1183.386
456 | 1182.3872
457 | 1181.3856
458 | 1180.4
459 | 1179.405
460 | 1178.3896
461 | 1177.384
462 | 1176.402
463 | 1175.432
464 | 1174.435
465 | 1173.463
466 | 1172.463
467 | 1171.485
468 | 1170.541
469 | 1169.565
470 | 1168.592
471 | 1167.648
472 | 1166.705
473 | 1165.751
474 | 1164.788
475 | 1163.832
476 | 1162.898
477 | 1161.941
478 | 1160.972
479 | 1160.014
480 | 1159.064
481 | 1158.09
482 | 1157.135
483 | 1156.176
484 | 1155.229
485 | 1154.295
486 | 1153.322
487 | 1152.3976
488 | 1151.406
489 | 1150.457
490 | 1149.472
491 | 1148.504
492 | 1147.529
493 | 1146.555
494 | 1145.57
495 | 1144.573
496 | 1143.604
497 | 1142.615
498 | 1141.617
499 | 1140.621
500 | 1139.627
501 | 1138.631
502 | 1137.654
503 | 1136.667
504 | 1135.6864
505 | 1134.702
506 | 1133.71
507 | 1132.704
508 | 1131.7
509 | 1130.679
510 | 1129.652
511 | 1128.627
512 | 1127.619
513 | 1126.573
514 | 1125.5616
515 | 1124.531
516 | 1123.524
517 | 1122.5
518 | 1121.493
519 | 1120.482
520 | 1119.447
521 | 1118.405
522 | 1117.357
523 | 1116.32
524 | 1115.3184
525 | 1114.295
526 | 1113.264
527 | 1112.269
528 | 1111.279
529 | 1110.238
530 | 1109.265
531 | 1108.267
532 | 1107.241
533 | 1106.238
534 | 1105.2344
535 | 1104.223
536 | 1103.227
537 | 1102.22
538 | 1101.229
539 | 1100.234
540 | 1099.265
541 | 1098.293
542 | 1097.308
543 | 1096.343
544 | 1095.327
545 | 1094.369
546 | 1093.354
547 | 1092.377
548 | 1091.417
549 | 1090.434
550 | 1089.466
551 | 1088.5
552 | 1087.511
553 | 1086.569
554 | 1085.603
555 | 1084.659
556 | 1083.683
557 | 1082.717
558 | 1081.7704
559 | 1080.816
560 | 1079.849
561 | 1078.877
562 | 1077.898
563 | 1076.948
564 | 1075.972
565 | 1075.011
566 | 1074.055
567 | 1073.121
568 | 1072.135
569 | 1071.139
570 | 1070.154
571 | 1069.166
572 | 1068.301
573 | 1067.3136
574 | 1066.343
575 | 1065.402
576 | 1064.402
577 | 1063.357
578 | 1062.344
579 | 1061.243
580 | 1060.289
581 | 1059.308
582 | 1058.36
583 | 1057.436
584 | 1056.445
585 | 1055.42
586 | 1054.3896
587 | 1053.3552
588 | 1052.318
589 | 1051.293
590 | 1050.319
591 | 1049.334
592 | 1048.377
593 | 1047.439
594 | 1046.463
595 | 1045.507
596 | 1044.563
597 | 1043.592
598 | 1042.602
599 | 1041.605
600 | 1040.61
601 | 1039.629
602 | 1038.679
603 | 1037.693
604 | 1036.7
605 | 1035.707
606 | 1034.736
607 | 1033.781
608 | 1032.818
609 | 1031.849
610 | 1030.932
611 | 1029.994
612 | 1029.065
613 | 1028.137
614 | 1027.205
615 | 1026.246
616 | 1025.332
617 | 1024.354
618 | 1023.402
619 | 1022.71
620 | 1021.83
621 | 1021.031
622 | 1020.172
623 | 1019.242
624 | 1018.367
625 | 1017.453
626 | 1016.517
627 | 1015.597
628 | 1014.668
629 | 1013.756
630 | 1012.818
631 | 1011.898
632 | 1010.966
633 | 1010.046
634 | 1009.091
635 | 1008.174
636 | 1007.2192
637 | 1006.267
638 | 1005.325
639 | 1004.344
640 | 1003.408
641 | 1002.4648
642 | 1001.499
643 | 1000.554
644 | 999.6166
645 | 998.6484
646 | 997.683
647 | 996.6981
648 | 995.7459
649 | 994.7788
650 | 993.8313
651 | 992.8637
652 | 991.8669
653 | 990.8967
654 | 989.9084
655 | 988.9597
656 | 987.9958
657 | 987.0265
658 | 986.0471
659 | 985.0341
660 | 984.0573
661 | 983.037
662 | 982.0602
663 | 981.0556
664 | 980.0475
665 | 979.0175
666 | 978.0069
667 | 976.9783
668 | 975.9465
669 | 974.9308
670 | 973.8623
671 | 972.8636
672 | 971.8364
673 | 970.8145
674 | 969.7788
675 | 968.7196
676 | 967.69
677 | 966.6168
678 | 965.5827
679 | 964.5263
680 | 963.4966
681 | 962.4136
682 | 961.3475
683 | 960.2777
684 | 959.1798
685 | 958.1133
686 | 957.0061
687 | 955.9292
688 | 954.8341
689 | 953.7487
690 | 952.6307
691 | 951.5084
692 | 950.3859
693 | 949.2524
694 | 948.1291
695 | 946.9611
696 | 945.7976
697 | 944.6204
698 | 943.4094
699 | 942.2102
700 | 940.9795
701 | 939.7396
702 | 938.4852
703 | 937.232
704 | 935.9676
705 | 934.6727
706 | 933.3764
707 | 932.0767
708 | 930.7583
709 | 929.4526
710 | 928.114
711 | 926.7609
712 | 925.4228
713 | 924.0422
714 | 922.6583
715 | 921.2868
716 | 919.8908
717 | 918.4712
718 | 917.042
719 | 915.5611
720 | 914.1272
721 | 912.6196
722 | 911.1108
723 | 909.6073
724 | 908.0737
725 | 906.5163
726 | 904.9204
727 | 903.3107
728 | 901.6588
729 | 900.0063
730 | 898.3234
731 | 896.6182
732 | 894.8793
733 | 893.1087
734 | 891.2847
735 | 889.4661
736 | 887.571
737 | 885.6882
738 | 883.7345
739 | 881.8033
740 | 879.8063
741 | 877.7948
742 | 875.7103
743 | 873.618
744 | 871.4494
745 | 869.2707
746 | 867.0352
747 | 864.7789
748 | 862.4627
749 | 860.0915
750 | 857.6352
751 | 855.189
752 | 852.6716
753 | 850.1044
754 | 847.4772
755 | 844.846
756 | 842.1074
757 | 839.3093
758 | 836.447
759 | 833.5525
760 | 830.6082
761 | 827.5582
762 | 824.4587
763 | 821.2829
764 | 818.0321
765 | 814.6956
766 | 811.2804
767 | 807.8172
768 | 804.2646
769 | 800.566
770 | 796.8329
771 | 792.9523
772 | 788.9726
773 | 784.8507
774 | 780.6262
775 | 776.3352
776 | 771.9605
777 | 767.4212
778 | 762.6921
779 | 757.7818
780 | 752.6388
781 | 747.2675
782 | 741.6194
783 | 735.722
784 | 729.514
785 | 723.0566
786 | 716.13
787 | 708.7569
788 | 700.9796
789 | 692.7144
790 | 683.9255
791 | 674.5502
792 | 664.4575
793 | 653.6527
794 | 642.0314
795 | 629.5541
796 | 616.204
797 | 602.0269
798 | 586.9328
799 | 570.9208
800 | 554.0655
801 | 536.398
802 | 517.949
803 | 498.8114
804 | 479.1119
805 | 458.9586
806 | 438.5299
807 | 418.039
808 | 397.6049
809 | 377.3849
810 | 357.5018
811 | 338.0549
812 | 319.1408
813 | 300.9156
814 | 283.3669
815 | 266.6242
816 | 250.6449
817 | 235.5478
818 | 221.2856
819 | 207.8618
820 | 195.2499
821 | 183.4362
822 | 172.4161
823 | 162.1416
824 | 152.5794
825 | 143.7132
826 | 135.5068
827 | 127.9216
828 | 120.9216
829 | 114.4768
830 | 108.5706
831 | 103.1552
832 | 98.20791
833 | 93.70541
834 | 89.57884
835 | 85.81915
836 | 82.40219
837 | 79.29634
838 | 76.45529
839 | 73.89439
840 | 71.57101
841 | 69.47004
842 | 67.57947
843 | 65.85682
844 | 64.30112
845 | 62.90916
846 | 61.63172
847 | 60.46456
848 | 59.40342
849 | 58.43853
850 | 57.55519
851 | 56.74142
852 | 56.00029
853 | 55.30645
854 | 54.66604
855 | 54.07732
856 | 53.53252
857 | 53.01622
858 | 52.53898
859 | 52.0862
860 | 51.66194
861 | 51.26806
862 | 50.90188
863 | 50.55539
864 | 50.22364
865 | 49.91757
866 | 49.61554
867 | 49.33164
868 | 49.06061
869 | 48.7939
870 | 48.53388
871 | 48.28586
872 | 48.0463
873 | 47.82256
874 | 47.59755
875 | 47.37437
876 | 47.16379
877 | 46.95967
878 | 46.76704
879 | 46.56423
880 | 46.3668
881 | 46.17757
882 | 45.98723
883 | 45.79922
884 | 45.62539
885 | 45.45524
886 | 45.28037
887 | 45.09605
888 | 44.92364
889 | 44.75409
890 | 44.58496
891 | 44.40978
892 | 44.24208
893 | 44.07722
894 | 43.90768
895 | 43.74485
896 | 43.58352
897 | 43.43181
898 | 43.28161
899 | 43.13053
900 | 42.982
901 | 42.82391
902 | 42.67908
903 | 42.52483
904 | 42.37208
905 | 42.22253
906 | 42.07866
907 | 41.93039
908 | 41.78661
909 | 41.64463
910 | 41.49595
911 | 41.36602
912 | 41.22518
913 | 41.08634
914 | 40.94998
915 | 40.81439
916 | 40.68859
917 | 40.5552
918 | 40.42786
919 | 40.2871
920 | 40.15338
921 | 40.02381
922 | 39.89444
923 | 39.76467
924 | 39.63586
925 | 39.50323
926 | 39.37192
927 | 39.246575
928 | 39.12876
929 | 39.00859
930 | 38.89061
931 | 38.76054
932 | 38.63801
933 | 38.51812
934 | 38.397
935 | 38.27306
936 | 38.1541
937 | 38.02636
938 | 37.90471
939 | 37.78989
940 | 37.67123
941 | 37.55766
942 | 37.436775
943 | 37.32994
944 | 37.21616
945 | 37.10307
946 | 36.99028
947 | 36.87951
948 | 36.76001
949 | 36.6539
950 | 36.52685
951 | 36.4137
952 | 36.29852
953 | 36.18599
954 | 36.08224
955 | 35.97236
956 | 35.86686
957 | 35.76497
958 | 35.66037
959 | 35.55156
960 | 35.43606
961 | 35.33036
962 | 35.22371
963 | 35.11841
964 | 35.00859
965 | 34.90769
966 | 34.80412
967 | 34.69847
968 | 34.58687
969 | 34.47848
970 | 34.37714
971 | 34.27028
972 | 34.16986
973 | 34.06507
974 | 33.96052
975 | 33.8478
976 | 33.74957
977 | 33.65085
978 | 33.55608
979 | 33.45129
980 | 33.35577
981 | 33.26101
982 | 33.15643
983 | 33.0509
984 | 32.95501
985 | 32.86128
986 | 32.75761
987 | 32.66486
988 | 32.55914
989 | 32.46242
990 | 32.36761
991 | 32.264925
992 | 32.178275
993 | 32.0822
994 | 31.98684
995 | 31.89859
996 | 31.80058
997 | 31.71219
998 | 31.61441
999 | 31.52408
1000 | 31.43334
1001 | 31.34186
1002 | 31.246975
1003 | 31.16026
1004 | 31.07371
1005 | 30.98573
1006 | 30.89695
1007 | 30.80558
1008 | 30.72169
1009 | 30.63266
1010 | 30.54357
1011 | 30.45728