## Cycle
Cycle (N) | Capacity (mAh)
1 | 509.6122
2 | 1531.717
3 | 1532.309
4 | 1532.052
5 | 1531.535
6 | 1530.989
7 | 1530.409
8 | 1529.854
9 | 1529.281
10 | 1528.724
11 | 1528.179
12 | 1527.602
13 | 1527.04
14 | 1526.4416
15 | 1525.854
16 | 1525.2768
17 | 1524.648
18 | 1524.092
19 | 1523.524
20 | 1522.968
21 | 1522.416
22 | 1521.857
23 | 1521.3
24 | 1520.774
25 | 1520.256
26 | 1519.7328
27 | 1519.219
28 | 1518.6784
29 | 1518.133
30 | 1517.57
31 | 1517.031
32 | 1516.521
33 | 1515.976
34 | 1515.465
35 | 1514.97
36 | 1514.4944
37 | 1514.0048
38 | 1513.556
39 | 1513.089
40 | 1512.601
41 | 1512.114
42 | 1511.6256
43 | 1511.144
44 | 1510.677
45 | 1510.197
46 | 1509.741
47 | 1509.255
48 | 1508.81
49 | 1508.373
50 | 1507.937
51 | 1507.5152
52 | 1507.0928
53 | 1506.6592
54 | 1506.246
55 | 1505.855
56 | 1505.378
57 | 1504.893
58 | 1504.434
59 | 1503.975
60 | 1503.535
61 | 1503.095
62 | 1502.687
63 | 1502.251
64 | 1501.8416
65 | 1501.436
66 | 1501.028
67 | 1500.627
68 | 1500.194
69 | 1499.748
70 | 1499.301
71 | 1498.876
72 | 1498.443
73 | 1498.026
74 | 1497.593
75 | 1497.188
76 | 1496.78
77 | 1496.38
78 | 1495.978
79 | 1495.58
80 | 1495.18
81 | 1494.762
82 | 1494.326
83 | 1493.887
84 | 1493.423
85 | 1492.9696
86 | 1492.527
87 | 1492.0944
88 | 1491.641
89 | 1491.169
90 | 1490.722
91 | 1490.284
92 | 1489.843
93 | 1489.415
94 | 1488.966
95 | 1488.5
96 | 1488.055
97 | 1487.608
98 | 1487.33
99 | 1486.856
100 | 1486.323
101 | 1485.838
102 | 1485.331
103 | 1484.836
104 | 1484.345
105 | 1483.895
106 | 1483.422
107 | 1482.947
108 | 1482.485
109 | 1481.995
110 | 1481.435
111 | 1480.893
112 | 1480.349
113 | 1479.805
114 | 1479.262
115 | 1478.731
116 | 1478.187
117 | 1477.659
118 | 1477.143
119 | 1476.618
120 | 1476.095
121 | 1475.539
122 | 1475.017
123 | 1474.456
124 | 1473.88
125 | 1473.279
126 | 1472.65
127 | 1472.0336
128 | 1471.447
129 | 1470.834
130 | 1470.205
131 | 1469.575
132 | 1468.961
133 | 1468.353
134 | 1467.729
135 | 1467.109
136 | 1466.448
137 | 1465.787
138 | 1465.103
139 | 1464.384
140 | 1463.674
141 | 1462.988
142 | 1462.2832
143 | 1461.6632
144 | 1460.949
145 | 1460.234
146 | 1459.515
147 | 1458.782
148 | 1458.058
149 | 1457.3064
150 | 1456.563
151 | 1455.8176
152 | 1455.0104
153 | 1454.286
154 | 1453.518
155 | 1452.753
156 | 1452.026
157 | 1451.222
158 | 1450.404
159 | 1449.569
160 | 1448.748
161 | 1447.951
162 | 1447.147
163 | 1446.32
164 | 1445.4792
165 | 1444.618
166 | 1443.7408
167 | 1442.823
168 | 1441.957
169 | 1441.102
170 | 1440.26
171 | 1439.325
172 | 1438.372
173 | 1437.287
174 | 1436.306
175 | 1435.342
176 | 1434.344
177 | 1433.339
178 | 1432.332
179 | 1431.293
180 | 1430.255
181 | 1429.123
182 | 1427.949
183 | 1426.82
184 | 1425.66
185 | 1424.503
186 | 1423.315
187 | 1422.125
188 | 1420.866
189 | 1419.621
190 | 1418.36
191 | 1417.102
192 | 1415.82
193 | 1414.488
194 | 1413.177
195 | 1411.822
196 | 1410.422
197 | 1409.028
198 | 1407.634
199 | 1406.231
200 | 1404.792
201 | 1403.364
202 | 1401.941
203 | 1400.604
204 | 1399.152
205 | 1397.659
206 | 1396.288
207 | 1394.856
208 | 1393.3408
209 | 1391.891
210 | 1390.496
211 | 1389.132
212 | 1387.8008
213 | 1386.464
214 | 1385.156
215 | 1383.856
216 | 1382.598
217 | 1381.382
218 | 1380.167
219 | 1378.986
220 | 1377.844
221 | 1376.731
222 | 1375.657
223 | 1374.549
224 | 1373.506
225 | 1372.467
226 | 1371.46
227 | 1370.432
228 | 1369.447
229 | 1368.47
230 | 1367.523
231 | 1366.611
232 | 1365.718
233 | 1364.829
234 | 1363.9768
235 | 1363.155
236 | 1362.3
237 | 1361.4336
238 | 1360.5872
239 | 1359.755
240 | 1358.914
241 | 1358.104
242 | 1357.278
243 | 1356.501
244 | 1355.715
245 | 1354.942
246 | 1354.162
247 | 1353.3936
248 | 1352.61
249 | 1351.8576
250 | 1351.109
251 | 1350.371
252 | 1349.615
253 | 1348.862
254 | 1348.1104
255 | 1347.357
256 | 1346.591
257 | 1345.806
258 | 1345.032
259 | 1344.318
260 | 1343.613
261 | 1342.839
262 | 1342.103
263 | 1341.354
264 | 1340.6
265 | 1339.927
266 | 1339.31
267 | 1338.586
268 | 1337.856
269 | 1337.145
270 | 1336.411
271 | 1335.702
272 | 1334.977
273 | 1334.27
274 | 1333.576
275 | 1332.883
276 | 1332.214
277 | 1331.538
278 | 1330.84
279 | 1330.154
280 | 1329.519
281 | 1328.879
282 | 1328.252
283 | 1327.59
284 | 1326.938
285 | 1326.2944
286 | 1325.66
287 | 1325.026
288 | 1324.395
289 | 1323.752
290 | 1323.112
291 | 1322.477
292 | 1321.851
293 | 1321.217
294 | 1320.598
295 | 1319.99
296 | 1319.355
297 | 1318.722
298 | 1318.1304
299 | 1317.508
300 | 1316.883
301 | 1316.261
302 | 1315.676
303 | 1315.012
304 | 1314.401
305 | 1313.787
306 | 1313.187
307 | 1312.585
308 | 1311.981
309 | 1311.365
310 | 1310.743
311 | 1310.129
312 | 1309.5168
313 | 1308.912
314 | 1308.302
315 | 1307.699
316 | 1307.069
317 | 1306.442
318 | 1305.829
319 | 1305.187
320 | 1304.554
321 | 1303.9208
322 | 1303.272
323 | 1302.5968
324 | 1301.931
325 | 1301.261
326 | 1300.622
327 | 1299.933
328 | 1299.256
329 | 1298.594
330 | 1297.918
331 | 1297.251
332 | 1296.565
333 | 1295.879
334 | 1295.197
335 | 1294.517
336 | 1293.843
337 | 1293.1824
338 | 1292.509
339 | 1291.836
340 | 1291.15
341 | 1290.479
342 | 1289.807
343 | 1289.113
344 | 1288.438
345 | 1287.769
346 | 1287.069
347 | 1286.406
348 | 1285.696
349 | 1284.986
350 | 1284.314
351 | 1283.6096
352 | 1282.863
353 | 1282.186
354 | 1281.501
355 | 1280.792
356 | 1280.097
357 | 1279.383
358 | 1278.684
359 | 1277.972
360 | 1277.266
361 | 1276.554
362 | 1275.843
363 | 1275.084
364 | 1274.305
365 | 1273.545
366 | 1272.776
367 | 1272.002
368 | 1271.224
369 | 1270.469
370 | 1269.679
371 | 1268.913
372 | 1268.136
373 | 1267.348
374 | 1266.586
375 | 1265.815
376 | 1265.045
377 | 1264.302
378 | 1263.539
379 | 1262.761
380 | 1261.991
381 | 1261.225
382 | 1260.455
383 | 1259.701
384 | 1258.9104
385 | 1258.146
386 | 1257.349
387 | 1256.565
388 | 1255.786
389 | 1255.001
390 | 1254.211
391 | 1253.429
392 | 1252.627
393 | 1251.836
394 | 1251.021
395 | 1250.2304
396 | 1249.407
397 | 1248.583
398 | 1247.738
399 | 1246.909
400 | 1246.042
401 | 1245.18
402 | 1244.306
403 | 1243.43
404 | 1242.548
405 | 1241.6624
406 | 1240.773
407 | 1239.862
408 | 1238.95
409 | 1238.034
410 | 1237.103
411 | 1236.156
412 | 1235.197
413 | 1234.246
414 | 1233.318
415 | 1232.362
416 | 1231.398
417 | 1230.432
418 | 1229.478
419 | 1228.545
420 | 1227.605
421 | 1226.66
422 | 1225.706
423 | 1224.755
424 | 1223.804
425 | 1222.867
426 | 1221.936
427 | 1221.1456
428 | 1220.1576
429 | 1219.338
430 | 1218.5
431 | 1217.52
432 | 1216.579
433 | 1215.719
434 | 1214.841
435 | 1213.963
436 | 1213.093
437 | 1212.2
438 | 1211.307
439 | 1210.453
440 | 1209.579
441 | 1208.686
442 | 1207.829
443 | 1206.961
444 | 1206.052
445 | 1205.175
446 | 1204.294
447 | 1203.388
448 | 1202.522
449 | 1201.641
450 | 1200.744
451 | 1199.834
452 | 1198.9432
453 | 1198.067
454 | 1197.166
455 | 1196.256
456 | 1195.352
457 | 1194.441
458 | 1193.524
459 | 1192.616
460 | 1191.698
461 | 1190.796
462 | 1189.908
463 | 1189.009
464 | 1188.111
465 | 1187.206
466 | 1186.314
467 | 1185.421
468 | 1184.519
469 | 1183.628
470 | 1182.749
471 | 1181.876
472 | 1180.975
473 | 1180.079
474 | 1179.188
475 | 1178.322
476 | 1177.4376
477 | 1176.544
478 | 1175.637
479 | 1174.754
480 | 1173.872
481 | 1172.983
482 | 1172.086
483 | 1171.187
484 | 1170.277
485 | 1169.4
486 | 1168.484
487 | 1167.558
488 | 1166.632
489 | 1165.703
490 | 1164.796
491 | 1163.854
492 | 1162.947
493 | 1162.011
494 | 1161.096
495 | 1160.167
496 | 1159.224
497 | 1158.297
498 | 1157.342
499 | 1156.416
500 | 1155.462
501 | 1154.5208
502 | 1153.5976
503 | 1152.653
504 | 1151.726
505 | 1150.796
506 | 1149.842
507 | 1148.874
508 | 1147.916
509 | 1146.943
510 | 1145.997
511 | 1145.033
512 | 1144.09
513 | 1143.124
514 | 1142.2096
515 | 1141.276
516 | 1140.3144
517 | 1139.37
518 | 1138.428
519 | 1137.474
520 | 1136.515
521 | 1135.5776
522 | 1134.62
523 | 1133.682
524 | 1132.732
525 | 1131.787
526 | 1130.839
527 | 1129.876
528 | 1128.913
529 | 1127.95
530 | 1127.001
531 | 1126.026
532 | 1125.0792
533 | 1124.12
534 | 1123.147
535 | 1122.1576
536 | 1121.187
537 | 1120.217
538 | 1119.227
539 | 1118.24
540 | 1117.2792
541 | 1116.306
542 | 1115.323
543 | 1114.361
544 | 1113.354
545 | 1112.344
546 | 1111.354
547 | 1110.376
548 | 1109.394
549 | 1108.423
550 | 1107.408
551 | 1106.441
552 | 1105.4392
553 | 1104.4384
554 | 1103.455
555 | 1102.477
556 | 1101.497
557 | 1100.467
558 | 1099.47
559 | 1098.461
560 | 1097.434
561 | 1096.413
562 | 1095.398
563 | 1094.374
564 | 1093.337
565 | 1092.324
566 | 1091.263
567 | 1090.212
568 | 1089.157
569 | 1088.0944
570 | 1087.147
571 | 1086.066
572 | 1084.949
573 | 1083.903
574 | 1082.788
575 | 1081.642
576 | 1080.467
577 | 1079.269
578 | 1078.13
579 | 1077.0176
580 | 1075.945
581 | 1074.887
582 | 1073.764
583 | 1072.625
584 | 1071.466
585 | 1070.292
586 | 1069.097
587 | 1067.949
588 | 1066.789
589 | 1065.665
590 | 1064.54
591 | 1063.423
592 | 1062.303
593 | 1061.18
594 | 1060.067
595 | 1058.923
596 | 1057.7776
597 | 1056.612
598 | 1055.453
599 | 1054.297
600 | 1053.1672
601 | 1052.012
602 | 1050.866
603 | 1049.709
604 | 1048.582
605 | 1047.446
606 | 1046.326
607 | 1045.191
608 | 1044.103
609 | 1042.968
610 | 1041.872
611 | 1040.769
612 | 1039.617
613 | 1038.491
614 | 1037.337
615 | 1036.204
616 | 1035.045
617 | 1034.102
618 | 1033.0128
619 | 1031.955
620 | 1030.878
621 | 1029.745
622 | 1028.595
623 | 1027.46
624 | 1026.292
625 | 1025.14
626 | 1023.962
627 | 1022.759
628 | 1021.586
629 | 1020.3656
630 | 1019.146
631 | 1017.956
632 | 1016.738
633 | 1015.507
634 | 1014.272
635 | 1012.951
636 | 1011.689
637 | 1010.406
638 | 1009.128
639 | 1007.819
640 | 1006.522
641 | 1005.23
642 | 1003.905
643 | 1002.529
644 | 1001.135
645 | 999.7383
646 | 998.3665
647 | 996.9718
648 | 995.5582
649 | 994.1317
650 | 992.6889
651 | 991.2439
652 | 989.7611
653 | 988.2915
654 | 986.7914
655 | 985.2847
656 | 983.7521
657 | 982.1795
658 | 980.6534
659 | 979.046
660 | 977.4976
661 | 975.8537
662 | 974.1902
663 | 972.513
664 | 970.8116
665 | 969.0964
666 | 967.307
667 | 965.5475
668 | 963.6936
669 | 961.8722
670 | 959.9687
671 | 958.0686
672 | 956.1062
673 | 954.1052
674 | 952.063
675 | 949.9673
676 | 947.904
677 | 945.7445
678 | 943.5954
679 | 941.4039
680 | 939.1756
681 | 936.8722
682 | 934.5636
683 | 932.1766
684 | 929.7466
685 | 927.2422
686 | 924.6911
687 | 922.1047
688 | 919.4305
689 | 916.7325
690 | 913.962
691 | 911.0996
692 | 908.1674
693 | 905.1323
694 | 901.99
695 | 898.7757
696 | 895.4711
697 | 892.0524
698 | 888.5557
699 | 884.9404
700 | 881.2658
701 | 877.4436
702 | 873.5156
703 | 869.4939
704 | 865.3012
705 | 860.974
706 | 856.5348
707 | 851.9123
708 | 847.2133
709 | 842.3148
710 | 837.2633
711 | 832.0411
712 | 826.7085
713 | 821.1742
714 | 815.4915
715 | 809.6036
716 | 803.5576
717 | 797.3022
718 | 790.8151
719 | 784.0903
720 | 777.0807
721 | 769.8121
722 | 762.2201
723 | 754.2655
724 | 745.915
725 | 737.1816
726 | 727.8635
727 | 717.8621
728 | 707.1484
729 | 695.5959
730 | 683.2253
731 | 669.9499
732 | 655.6306
733 | 640.2018
734 | 623.7574
735 | 606.2611
736 | 587.6265
737 | 567.9036
738 | 547.1999
739 | 525.5044
740 | 502.9644
741 | 479.7242
742 | 455.9226
743 | 431.7842
744 | 407.4536
745 | 383.2028
746 | 359.2532
747 | 335.967
748 | 313.5392
749 | 292.0912
750 | 271.6979
751 | 252.4942
752 | 234.3929
753 | 217.4786
754 | 201.7437
755 | 187.0798
756 | 173.537
757 | 161.0233
758 | 149.5126
759 | 138.959
760 | 129.3507
761 | 120.631
762 | 112.6819
763 | 105.4811
764 | 98.99437
765 | 93.18443
766 | 88.02174
767 | 83.4133
768 | 79.28674
769 | 75.65537
770 | 72.42407
771 | 69.59278
772 | 67.09193
773 | 64.85447
774 | 62.92416
775 | 61.23139
776 | 59.77008
777 | 58.50046
778 | 57.41019
779 | 56.43259
780 | 55.56429
781 | 54.79299
782 | 54.10405
783 | 53.52673
784 | 52.99741
785 | 52.51153
786 | 52.05702
787 | 51.64233
788 | 51.26893
789 | 50.93581
790 | 50.62426
791 | 50.35143
792 | 50.08907
793 | 49.82508
794 | 49.5792
795 | 49.33823
796 | 49.11887
797 | 48.90672
798 | 48.71073
799 | 48.53089
800 | 48.3409
801 | 48.14956
802 | 47.97654
803 | 47.80291
804 | 47.63711
805 | 47.47589
806 | 47.31283
807 | 47.14027
808 | 46.97408
809 | 46.81808
810 | 46.66685
811 | 46.50565
812 | 46.35469
813 | 46.20618
814 | 46.04176
815 | 45.88143
816 | 45.72232
817 | 45.55722
818 | 45.40544
819 | 45.25675
820 | 45.10469
821 | 44.95381
822 | 44.78648
823 | 44.63043
824 | 44.47258
825 | 44.32109
826 | 44.16621
827 | 44.02998
828 | 43.87576
829 | 43.72242
830 | 43.57215
831 | 43.420075
832 | 43.27592
833 | 43.13675
834 | 43.01331
835 | 42.887275
836 | 42.74654
837 | 42.606025
838 | 42.46344
839 | 42.33867
840 | 42.20247
841 | 42.07083
842 | 41.94509
843 | 41.81087
844 | 41.67928
845 | 41.54468
846 | 41.41001
847 | 41.28213
848 | 41.15219
849 | 41.02905
850 | 40.90392
851 | 40.77064
852 | 40.6386
853 | 40.52011
854 | 40.39691
855 | 40.27748
856 | 40.15224
857 | 40.04381
858 | 39.92509
859 | 39.80994
860 | 39.68979
861 | 39.56901
862 | 39.4599
863 | 39.35109
864 | 39.24018
865 | 39.13523
866 | 39.01861
867 | 38.91306
868 | 38.80819
869 | 38.73426
870 | 38.60384
871 | 38.49789
872 | 38.39499
873 | 38.278425
874 | 38.17451
875 | 38.07734
876 | 37.97321
877 | 37.87187
878 | 37.77835
879 | 37.68907
880 | 37.57712
881 | 37.47595
882 | 37.36962
883 | 37.27457
884 | 37.17255
885 | 37.07639
886 | 36.97689
887 | 36.88714
888 | 36.79046
889 | 36.69347
890 | 36.60452
891 | 36.50599
892 | 36.41355
893 | 36.32078
894 | 36.23201
895 | 36.14811
896 | 36.06078
897 | 35.95798
898 | 35.86444
899 | 35.77579
900 | 35.69227
901 | 35.59986
902 | 35.51444
903 | 35.42466
904 | 35.33352
905 | 35.23032
906 | 35.14797
907 | 35.070075
908 | 34.9772
909 | 34.90026
910 | 34.81606
911 | 34.74345
912 | 34.649925
913 | 34.56649
914 | 34.48001
915 | 34.40701
916 | 34.32131
917 | 34.24145
918 | 34.15751
919 | 34.07658
920 | 33.98711
921 | 33.90925
922 | 33.843275
923 | 33.75563
924 | 33.66541
925 | 33.58109
926 | 33.50492
927 | 33.43723
928 | 33.3539