## Cycle
Cycle (N) | Capacity (mAh)
1 | 509.4142
2 | 1500.003
3 | 1499.939
4 | 1499.415
5 | 1498.756
6 | 1498.0784
7 | 1497.402
8 | 1496.711
9 | 1496.067
10 | 1495.395
11 | 1494.744
12 | 1494.0768
13 | 1493.42
14 | 1492.698
15 | 1491.948
16 | 1491.195
17 | 1490.443
18 | 1489.704
19 | 1488.944
20 | 1488.218
21 | 1487.563
22 | 1486.942
23 | 1486.176
24 | 1485.519
25 | 1484.889
26 | 1484.259
27 | 1483.605
28 | 1482.955
29 | 1482.271
30 | 1481.552
31 | 1480.839
32 | 1480.167
33 | 1479.525
34 | 1478.831
35 | 1478.186
36 | 1477.552
37 | 1476.939
38 | 1476.352
39 | 1475.774
40 | 1475.185
41 | 1474.5744
42 | 1473.945
43 | 1473.26
44 | 1472.602
45 | 1471.931
46 | 1471.305
47 | 1470.673
48 | 1470.02
49 | 1469.428
50 | 1468.831
51 | 1468.259
52 | 1467.675
53 | 1467.1096
54 | 1466.532
55 | 1465.975
56 | 1465.383
57 | 1464.728
58 | 1463.996
59 | 1463.324
60 | 1462.63
61 | 1461.95
62 | 1461.267
63 | 1460.589
64 | 1459.934
65 | 1459.2568
66 | 1458.579
67 | 1457.884
68 | 1457.167
69 | 1456.421
70 | 1455.5904
71 | 1454.763
72 | 1453.908
73 | 1453.018
74 | 1452.136
75 | 1451.228
76 | 1450.337
77 | 1449.476
78 | 1448.62
79 | 1447.778
80 | 1446.919
81 | 1446.065
82 | 1445.207
83 | 1444.333
84 | 1443.422
85 | 1442.472
86 | 1441.4896
87 | 1440.467
88 | 1439.445
89 | 1438.4104
90 | 1437.396
91 | 1436.27
92 | 1435.212
93 | 1434.141
94 | 1433.041
95 | 1431.945
96 | 1430.845
97 | 1429.708
98 | 1428.562
99 | 1427.445
100 | 1426.55
101 | 1425.597
102 | 1424.467
103 | 1423.314
104 | 1422.176
105 | 1421.005
106 | 1419.94
107 | 1418.864
108 | 1417.806
109 | 1416.754
110 | 1415.697
111 | 1414.596
112 | 1413.555
113 | 1412.3504
114 | 1411.135
115 | 1409.951
116 | 1408.759
117 | 1407.576
118 | 1406.405
119 | 1405.206
120 | 1404.02
121 | 1402.895
122 | 1401.763
123 | 1400.578
124 | 1399.366
125 | 1398.182
126 | 1396.989
127 | 1395.794
128 | 1394.5
129 | 1393.198
130 | 1391.94
131 | 1390.67
132 | 1389.434
133 | 1388.169
134 | 1386.861
135 | 1385.548
136 | 1384.222
137 | 1382.979
138 | 1381.768
139 | 1380.594
140 | 1379.41
141 | 1378.218
142 | 1377.036
143 | 1375.8792
144 | 1374.727
145 | 1373.657
146 | 1372.599
147 | 1371.6032
148 | 1370.568
149 | 1369.563
150 | 1368.578
151 | 1367.595
152 | 1366.6
153 | 1365.627
154 | 1364.623
155 | 1363.618
156 | 1362.557
157 | 1361.491
158 | 1360.675
159 | 1359.514
160 | 1358.548
161 | 1357.567
162 | 1356.476
163 | 1355.447
164 | 1354.364
165 | 1353.289
166 | 1352.276
167 | 1351.292
168 | 1350.31
169 | 1349.318
170 | 1348.346
171 | 1347.449
172 | 1346.362
173 | 1345.275
174 | 1344.263
175 | 1343.296
176 | 1342.454
177 | 1341.46
178 | 1340.441
179 | 1339.323
180 | 1338.354
181 | 1337.443
182 | 1336.4464
183 | 1335.489
184 | 1334.515
185 | 1333.585
186 | 1332.703
187 | 1331.706
188 | 1330.641
189 | 1329.635
190 | 1328.671
191 | 1327.755
192 | 1326.862
193 | 1325.975
194 | 1325.118
195 | 1324.16
196 | 1323.306
197 | 1322.453
198 | 1321.614
199 | 1320.758
200 | 1319.888
201 | 1319.029
202 | 1318.137
203 | 1317.261
204 | 1316.3424
205 | 1315.526
206 | 1314.661
207 | 1313.874
208 | 1313.053
209 | 1312.2256
210 | 1311.398
211 | 1310.696
212 | 1309.903
213 | 1309.098
214 | 1308.3856
215 | 1307.6432
216 | 1306.824
217 | 1305.97
218 | 1305.163
219 | 1304.362
220 | 1303.591
221 | 1302.806
222 | 1302.035
223 | 1301.268
224 | 1300.51
225 | 1299.763
226 | 1299.014
227 | 1298.2776
228 | 1297.552
229 | 1296.785
230 | 1296.045
231 | 1295.292
232 | 1294.531
233 | 1293.778
234 | 1292.996
235 | 1292.267
236 | 1291.489
237 | 1290.765
238 | 1290.053
239 | 1289.329
240 | 1288.633
241 | 1287.97
242 | 1287.272
243 | 1286.58
244 | 1285.907
245 | 1285.216
246 | 1284.528
247 | 1283.808
248 | 1283.123
249 | 1282.42
250 | 1281.711
251 | 1280.988
252 | 1280.264
253 | 1279.554
254 | 1278.8432
255 | 1278.149
256 | 1277.468
257 | 1276.775
258 | 1276.091
259 | 1275.384
260 | 1274.659
261 | 1273.952
262 | 1273.273
263 | 1272.497
264 | 1271.74
265 | 1270.961
266 | 1270.212
267 | 1269.439
268 | 1268.687
269 | 1267.877
270 | 1267.132
271 | 1266.5056
272 | 1265.708
273 | 1264.875
274 | 1264.217
275 | 1263.4176
276 | 1262.663
277 | 1262.093
278 | 1261.473
279 | 1260.73
280 | 1259.979
281 | 1259.18
282 | 1258.407
283 | 1257.604
284 | 1256.792
285 | 1256.0008
286 | 1255.193
287 | 1254.421
288 | 1253.685
289 | 1252.9064
290 | 1252.064
291 | 1251.187
292 | 1250.406
293 | 1249.5976
294 | 1248.836
295 | 1248.039
296 | 1247.272
297 | 1246.419
298 | 1245.63
299 | 1244.825
300 | 1244.0576
301 | 1243.234
302 | 1242.435
303 | 1241.628
304 | 1240.837
305 | 1240.031
306 | 1239.265
307 | 1238.469
308 | 1237.638
309 | 1236.88
310 | 1236.098
311 | 1235.334
312 | 1234.538
313 | 1233.753
314 | 1232.961
315 | 1232.184
316 | 1231.405
317 | 1230.522
318 | 1229.7
319 | 1228.893
320 | 1228.085
321 | 1227.268
322 | 1226.44
323 | 1225.6256
324 | 1224.808
325 | 1223.991
326 | 1223.178
327 | 1222.36
328 | 1221.558
329 | 1220.743
330 | 1219.937
331 | 1219.122
332 | 1218.297
333 | 1217.438
334 | 1216.5624
335 | 1215.712
336 | 1214.836
337 | 1214.002
338 | 1213.145
339 | 1212.277
340 | 1211.4336
341 | 1210.598
342 | 1209.755
343 | 1208.917
344 | 1208.067
345 | 1207.193
346 | 1206.408
347 | 1205.498
348 | 1204.546
349 | 1203.638
350 | 1202.746
351 | 1201.8536
352 | 1200.987
353 | 1200.094
354 | 1199.229
355 | 1198.355
356 | 1197.484
357 | 1196.631
358 | 1195.735
359 | 1194.843
360 | 1193.964
361 | 1193.072
362 | 1192.152
363 | 1191.268
364 | 1190.408
365 | 1189.506
366 | 1188.608
367 | 1187.707
368 | 1186.818
369 | 1185.905
370 | 1184.989
371 | 1184.126
372 | 1183.211
373 | 1182.302
374 | 1181.408
375 | 1180.503
376 | 1179.591
377 | 1178.696
378 | 1177.764
379 | 1176.878
380 | 1175.9672
381 | 1175.02
382 | 1174.089
383 | 1173.153
384 | 1172.211
385 | 1171.265
386 | 1170.316
387 | 1169.388
388 | 1168.462
389 | 1167.53
390 | 1166.61
391 | 1165.707
392 | 1164.8176
393 | 1163.923
394 | 1163.038
395 | 1162.148
396 | 1161.236
397 | 1160.319
398 | 1159.381
399 | 1158.468
400 | 1157.5696
401 | 1156.663
402 | 1155.737
403 | 1154.813
404 | 1153.901
405 | 1152.98
406 | 1152.061
407 | 1151.156
408 | 1150.21
409 | 1149.305
410 | 1148.3816
411 | 1147.442
412 | 1146.5176
413 | 1145.585
414 | 1144.6744
415 | 1143.737
416 | 1142.802
417 | 1141.877
418 | 1140.926
419 | 1139.99
420 | 1139.049
421 | 1138.09
422 | 1137.137
423 | 1136.226
424 | 1135.28
425 | 1134.349
426 | 1133.401
427 | 1132.448
428 | 1131.506
429 | 1130.51
430 | 1129.547
431 | 1128.593
432 | 1127.6264
433 | 1126.673
434 | 1125.741
435 | 1124.814
436 | 1123.893
437 | 1122.946
438 | 1122.002
439 | 1121.033
440 | 1120.08
441 | 1119.106
442 | 1118.165
443 | 1117.2256
444 | 1116.274
445 | 1115.322
446 | 1114.378
447 | 1113.417
448 | 1112.476
449 | 1111.604
450 | 1110.7008
451 | 1109.642
452 | 1108.844
453 | 1107.971
454 | 1106.8392
455 | 1105.824
456 | 1104.866
457 | 1103.884
458 | 1102.883
459 | 1101.888
460 | 1100.916
461 | 1099.941
462 | 1098.979
463 | 1098.009
464 | 1097.021
465 | 1096.044
466 | 1095.073
467 | 1094.077
468 | 1093.062
469 | 1092.081
470 | 1091.089
471 | 1090.102
472 | 1089.1208
473 | 1088.145
474 | 1087.158
475 | 1086.179
476 | 1085.186
477 | 1084.186
478 | 1083.169
479 | 1082.186
480 | 1081.199
481 | 1080.203
482 | 1079.211
483 | 1078.191
484 | 1077.165
485 | 1076.168
486 | 1075.168
487 | 1074.165
488 | 1073.166
489 | 1072.173
490 | 1071.19
491 | 1070.188
492 | 1069.184
493 | 1068.166
494 | 1067.137
495 | 1066.12
496 | 1065.092
497 | 1064.096
498 | 1063.085
499 | 1062.039
500 | 1061.0144
501 | 1059.971
502 | 1058.937
503 | 1057.881
504 | 1056.856
505 | 1055.815
506 | 1054.781
507 | 1053.747
508 | 1052.737
509 | 1051.726
510 | 1050.68
511 | 1049.635
512 | 1048.5984
513 | 1047.568
514 | 1046.557
515 | 1045.517
516 | 1044.485
517 | 1043.428
518 | 1042.389
519 | 1041.345
520 | 1040.305
521 | 1039.248
522 | 1038.189
523 | 1037.148
524 | 1036.083
525 | 1034.9944
526 | 1033.911
527 | 1032.816
528 | 1031.759
529 | 1030.672
530 | 1029.613
531 | 1028.527
532 | 1027.452
533 | 1026.35
534 | 1025.2472
535 | 1024.165
536 | 1023.067
537 | 1021.946
538 | 1020.811
539 | 1019.667
540 | 1018.493
541 | 1017.347
542 | 1016.175
543 | 1014.999
544 | 1013.837
545 | 1012.7
546 | 1011.533
547 | 1010.344
548 | 1009.167
549 | 1007.992
550 | 1006.833
551 | 1005.628
552 | 1004.371
553 | 1003.1328
554 | 1001.913
555 | 1000.664
556 | 999.4265
557 | 998.1871
558 | 996.9541
559 | 995.6869
560 | 994.3884
561 | 993.1246
562 | 991.8003
563 | 990.4935
564 | 989.1764
565 | 987.8491
566 | 986.5
567 | 985.1389
568 | 983.7592
569 | 982.3697
570 | 981.0036
571 | 979.5828
572 | 978.1627
573 | 976.7192
574 | 975.2756
575 | 973.828
576 | 972.3481
577 | 970.8668
578 | 969.2933
579 | 967.7432
580 | 966.1656
581 | 964.604
582 | 963.0459
583 | 961.4604
584 | 959.8622
585 | 958.2205
586 | 956.5831
587 | 954.9258
588 | 953.258
589 | 951.5668
590 | 949.8194
591 | 948.0773
592 | 946.3471
593 | 944.5653
594 | 942.7644
595 | 940.9494
596 | 939.0851
597 | 937.218
598 | 935.362
599 | 933.4893
600 | 931.566
601 | 929.6306
602 | 927.6844
603 | 925.8517
604 | 923.8253
605 | 921.8297
606 | 919.8135
607 | 917.779
608 | 915.93
609 | 914.1096
610 | 911.9247
611 | 909.9483
612 | 907.9868
613 | 905.9328
614 | 903.8038
615 | 901.7348
616 | 899.5603
617 | 897.3799
618 | 895.3568
619 | 893.3112
620 | 891.326
621 | 889.3525
622 | 887.4124
623 | 885.4064
624 | 883.3734
625 | 881.2708
626 | 879.128
627 | 876.9636
628 | 874.7999
629 | 872.6308
630 | 870.4366
631 | 868.2772
632 | 866.1052
633 | 863.9566
634 | 861.6684
635 | 859.4132
636 | 857.2262
637 | 854.9385
638 | 852.5535
639 | 850.1635
640 | 847.7822
641 | 845.3209
642 | 842.7798
643 | 840.2094
644 | 837.619
645 | 834.9932
646 | 832.2741
647 | 829.5114
648 | 826.6682
649 | 823.774
650 | 820.7907
651 | 817.747
652 | 814.6463
653 | 811.3724
654 | 808.0144
655 | 804.6292
656 | 801.0347
657 | 797.3438
658 | 793.5515
659 | 789.6889
660 | 785.6496
661 | 781.4319
662 | 777.0846
663 | 772.5508
664 | 767.8092
665 | 762.9137
666 | 758.1727
667 | 752.9592
668 | 747.8487
669 | 742.4141
670 | 736.7249
671 | 730.8112
672 | 724.7843
673 | 718.3612
674 | 711.6756
675 | 704.677
676 | 697.2374
677 | 689.3132
678 | 37.84578
679 | 7.105297
680 | 6.816558
681 | 5.007908
682 | 4.584
683 | 4.353436
684 | 4.130189
685 | 3.831842
686 | 3.367433
687 | 3.221608
688 | 3.029939
689 | 2.916994
690 | 2.738156
691 | 2.666906
692 | 2.647156
693 | 2.513264
694 | 2.440383
695 | 2.471553
696 | 2.321453
697 | 2.294147
698 | 2.150467
699 | 2.114647
700 | 2.045219
701 | 2.033494
702 | 1.939661
703 | 1.895714
704 | 1.912689
705 | 1.959664
706 | 1.959311
707 | 1.921544
708 | 1.895331
709 | 1.845778
710 | 1.880714
711 | 1.815861
712 | 1.796297
713 | 1.832006
714 | 1.802803
715 | 1.806831
716 | 1.790017
717 | 1.737344
718 | 1.708986
719 | 1.698508
720 | 1.698867
721 | 1.672969
722 | 1.657228
723 | 1.651256
724 | 1.6413
725 | 1.631744
726 | 1.616289
727 | 1.612078
728 | 1.604825
729 | 1.605022
730 | 1.592778
731 | 1.608183
732 | 1.588928
733 | 1.584144
734 | 1.578939
735 | 1.589847
736 | 1.572328
737 | 1.667447
738 | 1.619761
739 | 1.602056
740 | 1.583322
741 | 1.545964
742 | 1.523575
743 | 1.522686
744 | 1.526694
745 | 1.518017
746 | 1.502536
747 | 1.495244
748 | 1.480944
749 | 1.476761
750 | 1.468831
751 | 1.464758
752 | 1.460347
753 | 1.441061
754 | 1.443028
755 | 1.418506
756 | 1.409642
757 | 1.407536
758 | 1.401697
759 | 1.385933
760 | 1.370556
761 | 1.372372
762 | 1.351608
763 | 1.359064
764 | 1.353883
765 | 1.342361
766 | 1.338844
767 | 1.322375
768 | 1.316475
769 | 1.306283
770 | 1.2995
771 | 1.292456
772 | 1.286292
773 | 1.285508
774 | 1.271981
775 | 1.263311
776 | 1.260231
777 | 1.259931
778 | 1.259383
779 | 1.245711
780 | 1.248339
781 | 1.240025
782 | 1.239689
783 | 1.229253
784 | 1.230803
785 | 1.224469
786 | 1.223511
787 | 1.208239
788 | 1.214894
789 | 1.200103
790 | 1.19355
791 | 1.192869
792 | 1.200808
793 | 1.189967
794 | 1.198183
795 | 1.17965
796 | 1.179078
797 | 1.173619
798 | 1.163806
799 | 1.156256
800 | 1.155744
801 | 1.160792
802 | 1.155311
803 | 1.143797
804 | 1.135758
805 | 1.137867
806 | 1.130417
807 | 1.138008
808 | 1.129336
809 | 1.124675
810 | 1.106694
811 | 1.106103
812 | 1.101367
813 | 1.090561
814 | 1.085772
815 | 1.092433
816 | 1.101003
817 | 1.094917
818 | 1.105911
819 | 1.076967
820 | 1.081175
821 | 1.070806
822 | 1.073061
823 | 1.058253
824 | 1.072792
825 | 1.060469
826 | 1.047417
827 | 1.037414
828 | 1.038989
829 | 1.069797
830 | 1.059961
831 | 1.056761
832 | 1.0442
833 | 1.036456
834 | 1.034206
835 | 1.049203
836 | 1.025922
837 | 1.0234
838 | 1.020803
839 | 1.023
840 | 1.025622
841 | 1.028169
842 | 1.027178
843 | 1.048181
844 | 1.026947
845 | 1.021006
846 | 1.011217
847 | 1.01095
848 | 1.005658
849 | 1.003478
850 | 1.001233
851 | 1.010931
852 | 0.9983722