## Cycle
Cycle (N) | Capacity (mAh)
1 | 510.3741
2 | 1500.851
3 | 1500.974
4 | 1500.539
5 | 1499.791
6 | 1499.107
7 | 1498.502
8 | 1497.984
9 | 1497.393
10 | 1496.9
11 | 1496.367
12 | 1495.857
13 | 1495.328
14 | 1494.767
15 | 1494.2496
16 | 1493.716
17 | 1493.127
18 | 1492.529
19 | 1491.927
20 | 1491.313
21 | 1490.773
22 | 1490.153
23 | 1489.575
24 | 1489.095
25 | 1488.537
26 | 1488.0968
27 | 1487.537
28 | 1487.0328
29 | 1486.566
30 | 1486.115
31 | 1485.6
32 | 1485.1864
33 | 1484.664
34 | 1484.229
35 | 1483.661
36 | 1483.2008
37 | 1482.677
38 | 1482.202
39 | 1481.756
40 | 1481.322
41 | 1480.854
42 | 1480.424
43 | 1480.042
44 | 1479.66
45 | 1479.211
46 | 1478.864
47 | 1478.5296
48 | 1478.101
49 | 1477.738
50 | 1477.275
51 | 1476.837
52 | 1476.377
53 | 1475.988
54 | 1475.576
55 | 1475.155
56 | 1474.753
57 | 1474.358
58 | 1473.98
59 | 1473.618
60 | 1473.299
61 | 1472.983
62 | 1472.665
63 | 1472.295
64 | 1471.9736
65 | 1471.7032
66 | 1471.397
67 | 1471.003
68 | 1470.532
69 | 1470.155
70 | 1469.77
71 | 1469.378
72 | 1469.0632
73 | 1468.637
74 | 1468.28
75 | 1467.962
76 | 1467.608
77 | 1467.283
78 | 1466.908
79 | 1466.642
80 | 1466.308
81 | 1466.021
82 | 1465.64
83 | 1465.2424
84 | 1464.831
85 | 1464.546
86 | 1464.158
87 | 1463.752
88 | 1463.419
89 | 1463.128
90 | 1462.742
91 | 1462.357
92 | 1462.053
93 | 1461.751
94 | 1461.43
95 | 1461.136
96 | 1460.869
97 | 1460.551
98 | 1460.173
99 | 1459.824
100 | 1459.483
101 | 1459.064
102 | 1458.665
103 | 1458.287
104 | 1457.966
105 | 1457.592
106 | 1457.326
107 | 1456.901
108 | 1456.548
109 | 1456.199
110 | 1455.835
111 | 1455.501
112 | 1455.151
113 | 1454.824
114 | 1454.473
115 | 1454.147
116 | 1453.844
117 | 1453.515
118 | 1453.466
119 | 1453.114
120 | 1452.708
121 | 1452.313
122 | 1451.91
123 | 1451.437
124 | 1450.997
125 | 1450.594
126 | 1450.3104
127 | 1449.967
128 | 1449.624
129 | 1449.199
130 | 1448.874
131 | 1448.459
132 | 1448.094
133 | 1447.537
134 | 1447.03
135 | 1446.5328
136 | 1446.049
137 | 1445.548
138 | 1445.04
139 | 1444.583
140 | 1444.075
141 | 1443.593
142 | 1443.159
143 | 1442.798
144 | 1442.329
145 | 1441.898
146 | 1441.464
147 | 1441.066
148 | 1440.624
149 | 1440.176
150 | 1439.648
151 | 1439.111
152 | 1438.563
153 | 1438.022
154 | 1437.488
155 | 1436.998
156 | 1436.407
157 | 1435.907
158 | 1435.334
159 | 1434.803
160 | 1434.273
161 | 1433.688
162 | 1433.21
163 | 1432.637
164 | 1432.098
165 | 1431.495
166 | 1430.845
167 | 1430.235
168 | 1429.6192
169 | 1429.009
170 | 1428.42
171 | 1427.823
172 | 1427.17
173 | 1426.608
174 | 1426.027
175 | 1425.432
176 | 1424.8672
177 | 1424.3032
178 | 1423.684
179 | 1423.0536
180 | 1422.486
181 | 1421.8896
182 | 1421.294
183 | 1420.711
184 | 1420.261
185 | 1419.841
186 | 1419.1
187 | 1418.574
188 | 1417.9792
189 | 1417.369
190 | 1416.7936
191 | 1416.151
192 | 1415.54
193 | 1414.962
194 | 1414.395
195 | 1413.758
196 | 1413.208
197 | 1412.614
198 | 1412
199 | 1411.441
200 | 1410.7776
201 | 1410.096
202 | 1409.4464
203 | 1408.813
204 | 1408.168
205 | 1407.476
206 | 1406.825
207 | 1406.083
208 | 1405.387
209 | 1404.756
210 | 1404.061
211 | 1403.398
212 | 1402.757
213 | 1402.071
214 | 1401.391
215 | 1400.779
216 | 1400.144
217 | 1399.411
218 | 1398.568
219 | 1397.771
220 | 1397.047
221 | 1396.3224
222 | 1395.6728
223 | 1394.986
224 | 1394.299
225 | 1393.525
226 | 1392.731
227 | 1391.966
228 | 1391.243
229 | 1390.622
230 | 1389.928
231 | 1389.274
232 | 1388.549
233 | 1387.9008
234 | 1387.187
235 | 1386.398
236 | 1385.656
237 | 1384.935
238 | 1384.258
239 | 1383.556
240 | 1382.804
241 | 1382.13
242 | 1381.389
243 | 1380.648
244 | 1379.933
245 | 1379.23
246 | 1378.476
247 | 1377.7928
248 | 1377.128
249 | 1376.396
250 | 1375.576
251 | 1374.817
252 | 1374.0592
253 | 1373.232
254 | 1372.435
255 | 1371.651
256 | 1370.88
257 | 1370.0408
258 | 1369.26
259 | 1368.512
260 | 1367.751
261 | 1366.976
262 | 1366.188
263 | 1365.3808
264 | 1364.638
265 | 1363.857
266 | 1363.071
267 | 1362.312
268 | 1361.507
269 | 1360.736
270 | 1359.962
271 | 1359.143
272 | 1358.3
273 | 1357.543
274 | 1356.705
275 | 1355.876
276 | 1355.053
277 | 1354.299
278 | 1353.516
279 | 1352.76
280 | 1351.892
281 | 1351.134
282 | 1350.423
283 | 1349.628
284 | 1348.858
285 | 1348.1176
286 | 1347.398
287 | 1346.651
288 | 1345.846
289 | 1345.112
290 | 1344.3736
291 | 1343.623
292 | 1342.895
293 | 1342.1632
294 | 1341.376
295 | 1340.6872
296 | 1340.0024
297 | 1339.294
298 | 1338.57
299 | 1337.874
300 | 1337.182
301 | 1336.53
302 | 1335.8296
303 | 1335.103
304 | 1334.437
305 | 1333.7528
306 | 1333
307 | 1332.303
308 | 1331.5528
309 | 1330.798
310 | 1330.046
311 | 1329.448
312 | 1328.699
313 | 1327.942
314 | 1327.2656
315 | 1326.538
316 | 1325.823
317 | 1325.133
318 | 1324.578
319 | 1323.976
320 | 1323.228
321 | 1322.431
322 | 1321.746
323 | 1321.034
324 | 1320.316
325 | 1319.5408
326 | 1318.842
327 | 1318.029
328 | 1317.28
329 | 1316.613
330 | 1315.906
331 | 1315.222
332 | 1314.4376
333 | 1313.689
334 | 1312.962
335 | 1312.27
336 | 1311.577
337 | 1310.855
338 | 1310.133
339 | 1309.392
340 | 1308.629
341 | 1307.873
342 | 1307.174
343 | 1306.4568
344 | 1305.705
345 | 1305.042
346 | 1304.339
347 | 1303.663
348 | 1302.982
349 | 1302.336
350 | 1301.672
351 | 1301.032
352 | 1300.393
353 | 1299.779
354 | 1299.129
355 | 1298.46
356 | 1297.799
357 | 1297.165
358 | 1296.468
359 | 1295.862
360 | 1295.221
361 | 1294.596
362 | 1294.007
363 | 1293.321
364 | 1292.653
365 | 1292.037
366 | 1291.387
367 | 1290.747
368 | 1290.138
369 | 1289.494
370 | 1288.899
371 | 1288.285
372 | 1287.645
373 | 1286.992
374 | 1286.354
375 | 1285.699
376 | 1284.998
377 | 1284.4
378 | 1283.784
379 | 1283.1696
380 | 1282.517
381 | 1281.887
382 | 1281.238
383 | 1280.564
384 | 1279.957
385 | 1279.348
386 | 1278.683
387 | 1278.013
388 | 1277.348
389 | 1276.684
390 | 1275.985
391 | 1275.318
392 | 1274.625
393 | 1274.002
394 | 1273.328
395 | 1272.66
396 | 1271.995
397 | 1271.274
398 | 1270.548
399 | 1269.849
400 | 1269.1824
401 | 1268.437
402 | 1267.768
403 | 1267.089
404 | 1266.425
405 | 1265.698
406 | 1264.988
407 | 1264.267
408 | 1263.595
409 | 1262.884
410 | 1262.183
411 | 1261.475
412 | 1260.755
413 | 1260.079
414 | 1259.356
415 | 1258.654
416 | 1257.921
417 | 1257.2256
418 | 1256.572
419 | 1255.803
420 | 1255.064
421 | 1254.307
422 | 1253.5704
423 | 1252.862
424 | 1252.146
425 | 1251.421
426 | 1250.6872
427 | 1250.01
428 | 1249.291
429 | 1248.528
430 | 1247.822
431 | 1247.073
432 | 1246.354
433 | 1245.583
434 | 1244.826
435 | 1244.049
436 | 1243.269
437 | 1242.521
438 | 1241.719
439 | 1241.01
440 | 1240.229
441 | 1239.447
442 | 1238.784
443 | 1238.046
444 | 1237.2808
445 | 1236.466
446 | 1235.7
447 | 1234.988
448 | 1234.32
449 | 1233.522
450 | 1232.78
451 | 1231.987
452 | 1231.2072
453 | 1230.499
454 | 1229.787
455 | 1229.055
456 | 1228.3072
457 | 1227.556
458 | 1226.827
459 | 1226.082
460 | 1225.374
461 | 1224.627
462 | 1223.886
463 | 1223.131
464 | 1222.4032
465 | 1221.688
466 | 1220.986
467 | 1220.286
468 | 1219.548
469 | 1218.8336
470 | 1218.081
471 | 1217.405
472 | 1216.702
473 | 1215.979
474 | 1215.362
475 | 1214.6144
476 | 1214.001
477 | 1213.2928
478 | 1212.608
479 | 1211.912
480 | 1211.2376
481 | 1210.496
482 | 1209.794
483 | 1209.086
484 | 1208.375
485 | 1207.673
486 | 1206.959
487 | 1206.3
488 | 1205.641
489 | 1204.9264
490 | 1204.155
491 | 1203.428
492 | 1202.719
493 | 1201.993
494 | 1201.288
495 | 1200.532
496 | 1199.856
497 | 1199.076
498 | 1198.3792
499 | 1197.618
500 | 1196.936
501 | 1196.205
502 | 1195.467
503 | 1194.742
504 | 1194.009
505 | 1193.248
506 | 1192.511
507 | 1191.807
508 | 1191.13
509 | 1190.416
510 | 1189.672
511 | 1189.192
512 | 1188.351
513 | 1187.5672
514 | 1187.154
515 | 1186.435
516 | 1185.444
517 | 1184.7232
518 | 1183.955
519 | 1183.207
520 | 1182.502
521 | 1181.77
522 | 1181.035
523 | 1180.332
524 | 1179.599
525 | 1178.902
526 | 1178.182
527 | 1177.462
528 | 1176.737
529 | 1175.995
530 | 1175.2168
531 | 1174.486
532 | 1173.789
533 | 1173.027
534 | 1172.319
535 | 1171.589
536 | 1170.895
537 | 1170.144
538 | 1169.413
539 | 1168.704
540 | 1168.011
541 | 1167.284
542 | 1166.6136
543 | 1165.93
544 | 1165.25
545 | 1164.5352
546 | 1163.8
547 | 1163.146
548 | 1162.379
549 | 1161.657
550 | 1160.999
551 | 1160.285
552 | 1159.58
553 | 1158.833
554 | 1158.131
555 | 1157.4176
556 | 1156.713
557 | 1156.03
558 | 1155.273
559 | 1154.608
560 | 1153.915
561 | 1153.186
562 | 1152.463
563 | 1151.729
564 | 1151.029
565 | 1150.269
566 | 1149.561
567 | 1148.809
568 | 1148.045
569 | 1147.244
570 | 1146.432
571 | 1145.566
572 | 1144.784
573 | 1143.97
574 | 1143.167
575 | 1142.425
576 | 1141.612
577 | 1140.78
578 | 1139.969
579 | 1139.145
580 | 1138.306
581 | 1137.43
582 | 1136.58
583 | 1135.73
584 | 1134.887
585 | 1133.959
586 | 1133.028
587 | 1132.103
588 | 1131.208
589 | 1130.288
590 | 1129.322
591 | 1128.428
592 | 1127.512
593 | 1126.563
594 | 1125.667
595 | 1124.6904
596 | 1123.778
597 | 1122.9
598 | 1121.981
599 | 1121.102
600 | 1120.189
601 | 1119.374
602 | 1118.4848
603 | 1117.617
604 | 1116.805
605 | 1115.953
606 | 1115.058
607 | 1114.179
608 | 1113.267
609 | 1112.437
610 | 1111.487
611 | 1110.66
612 | 1109.792
613 | 1108.891
614 | 1108.044
615 | 1107.148
616 | 1106.357
617 | 1105.526
618 | 1104.736
619 | 1103.894
620 | 1103.088
621 | 1102.26
622 | 1101.398
623 | 1100.5
624 | 1099.669
625 | 1098.858
626 | 1098.04
627 | 1097.155
628 | 1096.283
629 | 1095.44
630 | 1094.553
631 | 1093.732
632 | 1092.89
633 | 1091.98
634 | 1091.09
635 | 1090.237
636 | 1089.355
637 | 1088.484
638 | 1087.657
639 | 1086.787
640 | 1085.902
641 | 1085.048
642 | 1084.197
643 | 1083.276
644 | 1082.412
645 | 1081.54
646 | 1080.658
647 | 1079.781
648 | 1078.914
649 | 1078.083
650 | 1077.201
651 | 1076.3048
652 | 1075.428
653 | 1074.558
654 | 1073.656
655 | 1072.804
656 | 1071.953
657 | 1071.015
658 | 1070.142
659 | 1069.28
660 | 1068.399
661 | 1067.534
662 | 1066.685
663 | 1065.774
664 | 1064.879
665 | 1064.001
666 | 1063.1168
667 | 1062.263
668 | 1061.352
669 | 1060.481
670 | 1059.583
671 | 1058.759
672 | 1057.879
673 | 1057.019
674 | 1056.1608
675 | 1055.313
676 | 1054.439
677 | 1053.576
678 | 1052.721
679 | 1051.808
680 | 1050.898
681 | 1050.017
682 | 1049.126
683 | 1048.429
684 | 1047.787
685 | 1046.6384
686 | 1045.733
687 | 1044.864
688 | 1044.016
689 | 1043.153
690 | 1042.3248
691 | 1041.433
692 | 1040.5152
693 | 1039.662
694 | 1038.759
695 | 1037.885
696 | 1036.99
697 | 1036.053
698 | 1035.114
699 | 1034.16
700 | 1033.23
701 | 1032.285
702 | 1031.309
703 | 1030.293
704 | 1029.3616
705 | 1028.417
706 | 1027.497
707 | 1026.543
708 | 1025.6208
709 | 1024.64
710 | 1023.696
711 | 1022.739
712 | 1021.788
713 | 1020.793
714 | 1019.783
715 | 1018.7744
716 | 1017.7328
717 | 1016.738
718 | 1015.719
719 | 1014.727
720 | 1013.688
721 | 1012.668
722 | 1011.636
723 | 1010.597
724 | 1009.547
725 | 1008.511
726 | 1007.504
727 | 1006.478
728 | 1005.4096
729 | 1004.391
730 | 1003.349
731 | 1002.3368
732 | 1001.328
733 | 1000.287
734 | 999.2397
735 | 998.1982
736 | 997.2012
737 | 996.1858
738 | 995.1386
739 | 994.1229
740 | 993.517
741 | 992.5097
742 | 991.6413
743 | 990.6718
744 | 989.7516
745 | 988.7317
746 | 987.7324
747 | 986.7685
748 | 985.7431
749 | 984.7589
750 | 983.7517
751 | 982.7913
752 | 981.8116
753 | 980.8343
754 | 979.8507
755 | 978.9294
756 | 977.908
757 | 976.954
758 | 975.976
759 | 975.0164
760 | 974.07
761 | 973.0978
762 | 972.0957
763 | 971.1396
764 | 970.1612
765 | 969.1638
766 | 968.2113
767 | 967.2112
768 | 966.2797
769 | 965.2827
770 | 964.282
771 | 963.3132
772 | 962.3113
773 | 961.3341
774 | 960.2529
775 | 959.3266
776 | 958.3275
777 | 957.3351
778 | 956.318
779 | 955.3486
780 | 954.3504
781 | 953.3548
782 | 952.3096
783 | 951.3306
784 | 950.3079
785 | 949.3094
786 | 948.2799
787 | 947.298
788 | 946.2948
789 | 945.2463
790 | 944.2002
791 | 943.1468
792 | 942.1596
793 | 941.1419
794 | 940.0972
795 | 939.0345
796 | 938.0136
797 | 936.9538
798 | 935.8441
799 | 934.7962
800 | 933.756
801 | 932.6302
802 | 931.4869
803 | 930.4203
804 | 929.3805
805 | 928.2116
806 | 927.0871
807 | 925.9524
808 | 924.8045
809 | 923.638
810 | 922.4481
811 | 921.2465
812 | 920.0225
813 | 918.7728
814 | 917.5107
815 | 916.3104
816 | 914.985
817 | 913.7089
818 | 912.4131
819 | 911.101
820 | 909.7632
821 | 908.3776
822 | 907.0439
823 | 905.6368
824 | 904.1575
825 | 902.7696
826 | 901.33
827 | 899.805
828 | 898.2988
829 | 896.7878
830 | 895.1548
831 | 893.4964
832 | 891.9001
833 | 890.2019
834 | 888.4528
835 | 886.7212
836 | 884.9715
837 | 883.1252
838 | 881.2891
839 | 879.4026
840 | 877.4355
841 | 875.4068
842 | 873.3813
843 | 871.2904
844 | 869.1054
845 | 866.9314
846 | 864.6944
847 | 862.3549
848 | 860.0068
849 | 857.5617
850 | 855.0543
851 | 852.4566
852 | 849.8019
853 | 846.9868
854 | 844.0945
855 | 841.1465
856 | 838.0279
857 | 834.8081
858 | 831.505
859 | 828.0062
860 | 824.4108
861 | 820.7186
862 | 816.8109
863 | 812.7529
864 | 808.5601
865 | 804.1281
866 | 799.5186
867 | 794.7051
868 | 789.6141
869 | 784.3213
870 | 778.7143
871 | 772.782
872 | 766.6418
873 | 760.0612
874 | 753.1527
875 | 745.9872
876 | 738.3666
877 | 730.4503
878 | 722.1246
879 | 713.4031
880 | 704.3401
881 | 694.9161
882 | 685.2213
883 | 675.0747
884 | 664.6941
885 | 653.8846
886 | 642.8144
887 | 631.4685
888 | 619.8012
889 | 607.813
890 | 595.6592
891 | 583.1526
892 | 570.2548
893 | 557.0094
894 | 543.3521
895 | 529.2628
896 | 514.6976
897 | 499.725
898 | 484.3165
899 | 468.4046
900 | 452.1562
901 | 435.5892
902 | 418.825
903 | 401.8918
904 | 384.9179
905 | 368.0769
906 | 351.1996
907 | 334.522
908 | 318.1535
909 | 302.079
910 | 286.4589
911 | 271.3421
912 | 256.7085
913 | 242.6374
914 | 229.1875
915 | 216.3738
916 | 204.0694
917 | 192.4181
918 | 181.4346
919 | 171.1414
920 | 161.4021
921 | 152.3225
922 | 143.8217
923 | 135.9166
924 | 128.5359
925 | 121.6304
926 | 115.1632
927 | 109.1105
928 | 103.4433
929 | 98.15721
930 | 93.22491
931 | 88.64642
932 | 84.3414
933 | 80.39264
934 | 76.81278
935 | 73.50173
936 | 70.48213
937 | 67.73034
938 | 65.25449
939 | 62.98183
940 | 60.88099
941 | 59.00501
942 | 57.30632
943 | 55.77088
944 | 54.40064
945 | 53.19422
946 | 52.10518
947 | 51.13256
948 | 50.23706
949 | 49.41408
950 | 48.67739
951 | 48.03505
952 | 47.43402
953 | 46.88529
954 | 46.39334
955 | 45.9408
956 | 45.550025
957 | 45.17204
958 | 44.81633
959 | 44.49455
960 | 44.188125
961 | 43.91262
962 | 43.65106
963 | 43.40536
964 | 43.19538
965 | 42.99622
966 | 42.80756
967 | 42.61921
968 | 42.42757
969 | 42.24598
970 | 42.07216
971 | 41.91028
972 | 41.7496
973 | 41.60153
974 | 41.46347
975 | 41.33011
976 | 41.22323
977 | 41.10106
978 | 40.9692
979 | 40.85702
980 | 40.73273
981 | 40.62362
982 | 40.51692
983 | 40.407175
984 | 40.303225
985 | 40.20154
986 | 40.10573
987 | 39.99973
988 | 39.89045
989 | 39.78571
990 | 39.68517
991 | 39.57803
992 | 39.47746
993 | 39.37196
994 | 39.27386
995 | 39.18889
996 | 39.09097
997 | 39.0114
998 | 38.91165
999 | 38.81611
1000 | 38.72256
1001 | 38.62017
1002 | 38.51332
1003 | 38.41776
1004 | 38.32272
1005 | 38.23688
1006 | 38.15764
1007 | 38.07894
1008 | 37.99428
1009 | 37.90417
1010 | 37.810525
1011 | 37.71339
1012 | 37.63802
1013 | 37.55687
1014 | 37.47057
1015 | 37.39474
1016 | 37.3212
1017 | 37.24351
1018 | 37.16213
1019 | 37.07135
1020 | 36.98655
1021 | 36.9
1022 | 36.82054
1023 | 36.74311
1024 | 36.66463
1025 | 36.58673
1026 | 36.52012
1027 | 36.46377
1028 | 36.40391
1029 | 36.33719
1030 | 36.25158
1031 | 36.16821
1032 | 36.09119
1033 | 36.02884
1034 | 35.95468
1035 | 35.876575
1036 | 35.80032
1037 | 35.72641
1038 | 35.66501
1039 | 35.59108