## Cycle
Cycle (N) | Capacity (mAh)
1 | 508.9647
2 | 1515.674
3 | 1515.768
4 | 1515.231
5 | 1514.575
6 | 1514.022
7 | 1513.455
8 | 1512.886
9 | 1512.344
10 | 1511.804
11 | 1511.256
12 | 1510.729
13 | 1510.156
14 | 1509.592
15 | 1509.032
16 | 1508.33
17 | 1507.792
18 | 1507.091
19 | 1506.424
20 | 1505.763
21 | 1505.169
22 | 1504.568
23 | 1503.996
24 | 1503.443
25 | 1502.859
26 | 1502.2992
27 | 1501.769
28 | 1501.257
29 | 1500.735
30 | 1500.254
31 | 1499.777
32 | 1499.28
33 | 1498.776
34 | 1498.203
35 | 1497.597
36 | 1497.0592
37 | 1496.533
38 | 1496.066
39 | 1495.57
40 | 1495.13
41 | 1494.635
42 | 1494.204
43 | 1493.783
44 | 1493.385
45 | 1493.001
46 | 1492.604
47 | 1492.172
48 | 1491.791
49 | 1491.318
50 | 1490.899
51 | 1490.424
52 | 1490.026
53 | 1489.529
54 | 1489.163
55 | 1488.797
56 | 1488.345
57 | 1488.005
58 | 1487.674
59 | 1487.289
60 | 1486.989
61 | 1486.648
62 | 1486.34
63 | 1486.016
64 | 1485.735
65 | 1485.4232
66 | 1485.029
67 | 1484.588
68 | 1484.191
69 | 1483.816
70 | 1483.4592
71 | 1483.111
72 | 1482.764
73 | 1482.433
74 | 1482.118
75 | 1481.8096
76 | 1481.479
77 | 1481.18
78 | 1480.913
79 | 1480.627
80 | 1480.326
81 | 1480.034
82 | 1479.688
83 | 1479.298
84 | 1478.964
85 | 1478.662
86 | 1478.33
87 | 1477.961
88 | 1477.6664
89 | 1477.336
90 | 1477.112
91 | 1476.887
92 | 1476.52
93 | 1476.29
94 | 1475.952
95 | 1475.7376
96 | 1475.4232
97 | 1475.135
98 | 1474.777
99 | 1474.422
100 | 1474.083
101 | 1473.764
102 | 1473.405
103 | 1473.153
104 | 1472.835
105 | 1472.527
106 | 1472.155
107 | 1471.824
108 | 1471.5496
109 | 1471.266
110 | 1470.952
111 | 1470.657
112 | 1470.394
113 | 1470.135
114 | 1469.781
115 | 1469.482
116 | 1469.239
117 | 1469.282
118 | 1468.956
119 | 1468.636
120 | 1468.27
121 | 1467.936
122 | 1467.577
123 | 1467.274
124 | 1466.986
125 | 1466.738
126 | 1466.462
127 | 1466.266
128 | 1465.958
129 | 1465.728
130 | 1465.531
131 | 1465.2304
132 | 1464.803
133 | 1464.485
134 | 1464.193
135 | 1463.866
136 | 1463.492
137 | 1463.248
138 | 1462.949
139 | 1462.6432
140 | 1462.417
141 | 1462.101
142 | 1461.9336
143 | 1461.661
144 | 1461.4192
145 | 1461.201
146 | 1460.949
147 | 1460.741
148 | 1460.451
149 | 1460.104
150 | 1459.766
151 | 1459.403
152 | 1459.127
153 | 1458.85
154 | 1458.551
155 | 1458.264
156 | 1457.906
157 | 1457.682
158 | 1457.426
159 | 1457.171
160 | 1456.952
161 | 1456.712
162 | 1456.4696
163 | 1456.257
164 | 1455.9208
165 | 1455.628
166 | 1455.362
167 | 1455.038
168 | 1454.729
169 | 1454.451
170 | 1454.172
171 | 1453.905
172 | 1453.602
173 | 1453.36
174 | 1453.184
175 | 1452.8696
176 | 1452.594
177 | 1452.358
178 | 1452.137
179 | 1451.852
180 | 1451.631
181 | 1451.346
182 | 1451.132
183 | 1451.136
184 | 1450.839
185 | 1450.648
186 | 1450.445
187 | 1450.139
188 | 1449.877
189 | 1449.598
190 | 1449.343
191 | 1449.0896
192 | 1448.843
193 | 1448.6696
194 | 1448.4904
195 | 1448.282
196 | 1448.069
197 | 1447.821
198 | 1447.686
199 | 1447.3376
200 | 1447.011
201 | 1446.795
202 | 1446.5264
203 | 1446.267
204 | 1446.04
205 | 1445.79
206 | 1445.471
207 | 1445.237
208 | 1445.0424
209 | 1444.902
210 | 1444.714
211 | 1444.458
212 | 1444.212
213 | 1444.037
214 | 1443.863
215 | 1443.6864
216 | 1443.373
217 | 1442.984
218 | 1442.7168
219 | 1442.443
220 | 1442.224
221 | 1442.039
222 | 1441.856
223 | 1441.698
224 | 1441.385
225 | 1441.153
226 | 1440.95
227 | 1440.709
228 | 1440.494
229 | 1440.388
230 | 1440.118
231 | 1439.932
232 | 1439.71
233 | 1439.411
234 | 1439.155
235 | 1438.877
236 | 1438.662
237 | 1438.431
238 | 1438.187
239 | 1437.978
240 | 1437.752
241 | 1437.511
242 | 1437.309
243 | 1437.015
244 | 1436.808
245 | 1436.63
246 | 1436.55
247 | 1436.338
248 | 1436.067
249 | 1435.8496
250 | 1435.611
251 | 1435.38
252 | 1435.152
253 | 1434.922
254 | 1434.667
255 | 1434.388
256 | 1434.138
257 | 1433.89
258 | 1433.729
259 | 1433.4928
260 | 1433.312
261 | 1433.09
262 | 1432.893
263 | 1432.68
264 | 1432.452
265 | 1432.236
266 | 1432.033
267 | 1431.808
268 | 1431.6136
269 | 1431.349
270 | 1431.131
271 | 1430.941
272 | 1430.675
273 | 1430.489
274 | 1430.243
275 | 1430.101
276 | 1429.832
277 | 1429.611
278 | 1429.44
279 | 1429.231
280 | 1429.059
281 | 1428.826
282 | 1428.633
283 | 1428.415
284 | 1428.261
285 | 1428.0536
286 | 1427.83
287 | 1427.584
288 | 1427.385
289 | 1427.1896
290 | 1427.002
291 | 1426.727
292 | 1426.578
293 | 1426.351
294 | 1426.16
295 | 1425.985
296 | 1425.787
297 | 1425.609
298 | 1425.44
299 | 1425.206
300 | 1424.931
301 | 1424.7624
302 | 1424.541
303 | 1424.356
304 | 1424.161
305 | 1423.873
306 | 1423.672
307 | 1423.541
308 | 1423.398
309 | 1423.123
310 | 1422.946
311 | 1422.86
312 | 1422.5768
313 | 1422.416
314 | 1422.405
315 | 1422.337
316 | 1422.1664
317 | 1421.981
318 | 1421.733
319 | 1421.489
320 | 1421.234
321 | 1420.969
322 | 1420.749
323 | 1420.539
324 | 1420.322
325 | 1420.178
326 | 1419.988
327 | 1419.829
328 | 1419.605
329 | 1419.352
330 | 1419.213
331 | 1419.02
332 | 1418.8272
333 | 1418.694
334 | 1418.502
335 | 1418.245
336 | 1417.988
337 | 1417.776
338 | 1417.542
339 | 1417.3432
340 | 1417.2024
341 | 1416.976
342 | 1416.739
343 | 1416.542
344 | 1416.345
345 | 1416.201
346 | 1415.974
347 | 1415.806
348 | 1415.602
349 | 1415.423
350 | 1415.269
351 | 1415.157
352 | 1414.9392
353 | 1414.709
354 | 1414.514
355 | 1414.437
356 | 1414.1496
357 | 1413.9
358 | 1413.705
359 | 1413.491
360 | 1413.366
361 | 1413.155
362 | 1412.969
363 | 1412.798
364 | 1412.579
365 | 1412.4832
366 | 1412.273
367 | 1412.0656
368 | 1411.903
369 | 1411.717
370 | 1411.528
371 | 1411.394
372 | 1411.173
373 | 1410.974
374 | 1410.8104
375 | 1410.595
376 | 1410.4264
377 | 1410.239
378 | 1410.081
379 | 1409.898
380 | 1409.663
381 | 1409.473
382 | 1409.305
383 | 1409.14
384 | 1408.963
385 | 1408.7456
386 | 1408.56
387 | 1408.456
388 | 1408.229
389 | 1408.0096
390 | 1407.76
391 | 1407.583
392 | 1407.362
393 | 1407.152
394 | 1407.046
395 | 1406.81
396 | 1406.6272
397 | 1406.422
398 | 1406.256
399 | 1406.094
400 | 1405.935
401 | 1405.731
402 | 1405.543
403 | 1405.326
404 | 1405.16
405 | 1404.9976
406 | 1404.798
407 | 1404.634
408 | 1404.418
409 | 1404.233
410 | 1404.078
411 | 1403.8496
412 | 1403.645
413 | 1403.542
414 | 1403.282
415 | 1403.157
416 | 1402.945
417 | 1402.7864
418 | 1402.5728
419 | 1402.416
420 | 1402.247
421 | 1402.075
422 | 1401.882
423 | 1401.71
424 | 1401.508
425 | 1401.3
426 | 1401.144
427 | 1400.927
428 | 1400.749
429 | 1400.5472
430 | 1400.368
431 | 1400.155
432 | 1400.074
433 | 1399.8672
434 | 1399.707
435 | 1399.579
436 | 1399.397
437 | 1399.24
438 | 1399.006
439 | 1398.833
440 | 1398.64
441 | 1398.467
442 | 1398.336
443 | 1398.203
444 | 1397.975
445 | 1397.818
446 | 1397.647
447 | 1397.423
448 | 1397.248
449 | 1397.094
450 | 1396.845
451 | 1396.6656
452 | 1396.538
453 | 1396.362
454 | 1396.159
455 | 1396.027
456 | 1395.864
457 | 1395.707
458 | 1395.523
459 | 1395.317
460 | 1395.1336
461 | 1394.915
462 | 1394.742
463 | 1394.563
464 | 1394.388
465 | 1394.146
466 | 1393.982
467 | 1393.808
468 | 1393.662
469 | 1393.475
470 | 1393.28
471 | 1393.116
472 | 1392.942
473 | 1392.7344
474 | 1392.488
475 | 1392.299
476 | 1392.095
477 | 1391.919
478 | 1391.713
479 | 1391.513
480 | 1391.323
481 | 1391.143
482 | 1390.989
483 | 1390.785
484 | 1390.594
485 | 1390.403
486 | 1390.167
487 | 1389.984
488 | 1389.791
489 | 1389.602
490 | 1389.389
491 | 1389.209
492 | 1389.0192
493 | 1389.1008
494 | 1388.763
495 | 1389.091
496 | 1388.777
497 | 1388.342
498 | 1388.0032
499 | 1387.7872
500 | 1387.59
501 | 1387.412
502 | 1387.176
503 | 1387.028
504 | 1386.821
505 | 1386.704
506 | 1386.4664
507 | 1386.316
508 | 1386.084
509 | 1385.912
510 | 1385.712
511 | 1385.515
512 | 1385.3272
513 | 1385.113
514 | 1384.937
515 | 1384.753
516 | 1384.6256
517 | 1384.368
518 | 1384.188
519 | 1383.998
520 | 1383.801
521 | 1383.631
522 | 1383.462
523 | 1383.283
524 | 1383.1
525 | 1382.899
526 | 1382.727
527 | 1382.532
528 | 1382.305
529 | 1382.124
530 | 1381.94
531 | 1381.778
532 | 1381.537
533 | 1381.368
534 | 1381.158
535 | 1380.942
536 | 1380.792
537 | 1380.626
538 | 1380.4472
539 | 1380.276
540 | 1380.096
541 | 1379.894
542 | 1379.668
543 | 1379.4504
544 | 1379.278
545 | 1379.096
546 | 1378.915
547 | 1378.644
548 | 1378.4336
549 | 1378.185
550 | 1377.982
551 | 1377.842
552 | 1377.595
553 | 1377.366
554 | 1377.12
555 | 1376.948
556 | 1376.749
557 | 1376.574
558 | 1376.391
559 | 1376.182
560 | 1375.962
561 | 1375.697
562 | 1375.515
563 | 1375.266
564 | 1375.049
565 | 1374.833
566 | 1374.6664
567 | 1374.357
568 | 1374.137
569 | 1373.922
570 | 1373.732
571 | 1373.496
572 | 1373.2968
573 | 1373.044
574 | 1372.801
575 | 1372.576
576 | 1372.381
577 | 1372.1832
578 | 1371.986
579 | 1371.7328
580 | 1371.441
581 | 1371.193
582 | 1370.933
583 | 1370.744
584 | 1370.433
585 | 1370.298
586 | 1370.093
587 | 1369.884
588 | 1369.6672
589 | 1369.497
590 | 1369.175
591 | 1368.949
592 | 1368.69
593 | 1368.461
594 | 1368.176
595 | 1367.929
596 | 1367.678
597 | 1367.452
598 | 1367.1808
599 | 1366.972
600 | 1366.6728
601 | 1366.378
602 | 1366.0864
603 | 1365.819
604 | 1365.54
605 | 1365.301
606 | 1365.002
607 | 1364.734
608 | 1364.452
609 | 1364.203
610 | 1363.872
611 | 1363.665
612 | 1363.332
613 | 1363.02
614 | 1362.746
615 | 1362.44
616 | 1362.056
617 | 1361.763
618 | 1361.4392
619 | 1361.081
620 | 1360.808
621 | 1360.464
622 | 1360.099
623 | 1359.753
624 | 1359.427
625 | 1359.1
626 | 1358.792
627 | 1358.433
628 | 1358.132
629 | 1357.813
630 | 1357.455
631 | 1357.1056
632 | 1356.749
633 | 1356.433
634 | 1356.0896
635 | 1355.743
636 | 1355.613
637 | 1354.98
638 | 1354.563
639 | 1354.205
640 | 1353.843
641 | 1353.656
642 | 1353.331
643 | 1352.965
644 | 1352.648
645 | 1352.282
646 | 1352.015
647 | 1351.71
648 | 1351.379
649 | 1351.015
650 | 1350.645
651 | 1350.296
652 | 1349.966
653 | 1349.603
654 | 1349.246
655 | 1348.892
656 | 1348.52
657 | 1348.196
658 | 1347.824
659 | 1347.502
660 | 1347.193
661 | 1346.9128
662 | 1346.565
663 | 1346.239
664 | 1345.934
665 | 1345.645
666 | 1345.341
667 | 1344.958
668 | 1344.618
669 | 1344.209
670 | 1343.931
671 | 1343.574
672 | 1343.223
673 | 1342.909
674 | 1342.591
675 | 1342.296
676 | 1341.95
677 | 1341.652
678 | 1341.395
679 | 1341.112
680 | 1340.827
681 | 1340.578
682 | 1340.3
683 | 1340.011
684 | 1339.679
685 | 1339.428
686 | 1339.405
687 | 1339.304
688 | 1339.261
689 | 1339.079
690 | 1338.875
691 | 1338.5424
692 | 1338.3072
693 | 1338.042
694 | 1337.838
695 | 1337.5864
696 | 1337.2872
697 | 1337.078
698 | 1336.776
699 | 1336.516
700 | 1336.268
701 | 1335.9576
702 | 1335.635
703 | 1335.366
704 | 1335.1096
705 | 1334.785
706 | 1334.562
707 | 1334.216
708 | 1333.956
709 | 1333.683
710 | 1333.424
711 | 1333.128
712 | 1332.855
713 | 1332.51
714 | 1332.175
715 | 1331.894
716 | 1331.587
717 | 1331.261
718 | 1330.949
719 | 1330.595
720 | 1330.1792
721 | 1329.873
722 | 1329.459
723 | 1329.126
724 | 1328.802
725 | 1328.422
726 | 1328.043
727 | 1327.654
728 | 1327.281
729 | 1326.94
730 | 1326.588
731 | 1326.189
732 | 1325.784
733 | 1325.378
734 | 1324.992
735 | 1324.606
736 | 1324.221
737 | 1323.768
738 | 1323.42
739 | 1323.057
740 | 1322.514
741 | 1322.161
742 | 1321.751
743 | 1321.336
744 | 1320.869
745 | 1320.425
746 | 1320.0064
747 | 1319.564
748 | 1319.077
749 | 1318.62
750 | 1318.155
751 | 1317.676
752 | 1317.182
753 | 1316.704
754 | 1316.1856
755 | 1315.687
756 | 1315.233
757 | 1314.72
758 | 1314.2424
759 | 1313.673
760 | 1313.123
761 | 1312.588
762 | 1312.01
763 | 1311.502
764 | 1310.904
765 | 1310.335
766 | 1309.803
767 | 1309.1376
768 | 1308.551
769 | 1307.847
770 | 1307.325
771 | 1306.73
772 | 1306.128
773 | 1305.453
774 | 1304.766
775 | 1304.2192
776 | 1303.5776
777 | 1302.997
778 | 1302.443
779 | 1301.857
780 | 1301.319
781 | 1300.74
782 | 1300.173
783 | 1299.626
784 | 1299.117
785 | 1298.569
786 | 1298.024
787 | 1297.4624
788 | 1296.929
789 | 1296.378
790 | 1295.817
791 | 1295.279
792 | 1294.698
793 | 1294.184
794 | 1293.618
795 | 1293.117
796 | 1292.554
797 | 1291.942
798 | 1291.46
799 | 1290.964
800 | 1290.473
801 | 1289.968
802 | 1289.434
803 | 1288.926
804 | 1288.431
805 | 1287.999
806 | 1287.496
807 | 1287.01
808 | 1286.502
809 | 1286.037
810 | 1285.564
811 | 1285.082
812 | 1284.56
813 | 1284.092
814 | 1283.63
815 | 1283.188
816 | 1282.676
817 | 1282.211
818 | 1281.748
819 | 1281.263
820 | 1280.824
821 | 1280.373
822 | 1279.908
823 | 1279.438
824 | 1278.969
825 | 1278.5568
826 | 1278.073
827 | 1277.626
828 | 1277.142
829 | 1276.631
830 | 1276.197
831 | 1275.742
832 | 1275.292
833 | 1274.823
834 | 1274.394
835 | 1273.941
836 | 1273.479
837 | 1273.048
838 | 1272.559
839 | 1272.081
840 | 1271.662
841 | 1271.2096
842 | 1270.754
843 | 1270.258
844 | 1269.839
845 | 1269.353
846 | 1268.882
847 | 1268.444
848 | 1267.965
849 | 1267.543
850 | 1267.055
851 | 1266.546
852 | 1266.084
853 | 1265.622
854 | 1265.137
855 | 1264.607
856 | 1264.17
857 | 1263.636
858 | 1263.14
859 | 1262.705
860 | 1262.245
861 | 1261.75
862 | 1261.28
863 | 1260.773
864 | 1260.259
865 | 1259.801
866 | 1259.313
867 | 1258.829
868 | 1258.283
869 | 1257.776
870 | 1257.314
871 | 1256.823
872 | 1256.288
873 | 1255.758
874 | 1255.2144
875 | 1254.697
876 | 1254.122
877 | 1253.692
878 | 1253.169
879 | 1252.68
880 | 1252.118
881 | 1251.6592
882 | 1251.123
883 | 1250.64
884 | 1250.1536
885 | 1249.5936
886 | 1249.073
887 | 1248.5424
888 | 1248.005
889 | 1247.476
890 | 1246.926
891 | 1246.372
892 | 1245.858
893 | 1245.321
894 | 1244.7736
895 | 1244.242
896 | 1243.696
897 | 1243.173
898 | 1242.579
899 | 1242.008
900 | 1241.452
901 | 1240.908
902 | 1240.349
903 | 1239.773
904 | 1239.152
905 | 1238.602
906 | 1238.036
907 | 1237.452
908 | 1236.8432
909 | 1236.308
910 | 1235.68
911 | 1235.145
912 | 1234.53
913 | 1233.955
914 | 1233.351
915 | 1232.773
916 | 1232.195
917 | 1231.577
918 | 1231.025
919 | 1230.417
920 | 1229.776
921 | 1229.172
922 | 1228.57
923 | 1228.002
924 | 1227.4
925 | 1226.782
926 | 1226.209
927 | 1225.599
928 | 1224.965
929 | 1224.347
930 | 1223.729
931 | 1223.092
932 | 1222.477
933 | 1221.846
934 | 1221.218
935 | 1220.566
936 | 1219.9904
937 | 1219.37
938 | 1218.6976
939 | 1218.065
940 | 1217.4432
941 | 1216.771
942 | 1216.129
943 | 1215.482
944 | 1214.829
945 | 1214.1728
946 | 1213.504
947 | 1212.842
948 | 1212.24
949 | 1211.538
950 | 1210.8768
951 | 1210.239
952 | 1209.574
953 | 1208.895
954 | 1208.278
955 | 1207.619
956 | 1206.95
957 | 1206.207
958 | 1205.56
959 | 1204.875
960 | 1204.203
961 | 1203.4776
962 | 1202.811
963 | 1202.063
964 | 1201.422
965 | 1200.704
966 | 1200.012
967 | 1199.354
968 | 1198.664
969 | 1197.971
970 | 1197.283
971 | 1196.531
972 | 1195.911
973 | 1195.234
974 | 1194.562
975 | 1193.9064
976 | 1193.193
977 | 1192.533
978 | 1191.811
979 | 1191.127
980 | 1190.3968
981 | 1189.7128
982 | 1189.012
983 | 1188.284
984 | 1187.507
985 | 1186.827
986 | 1186.085
987 | 1185.365
988 | 1184.62
989 | 1183.865
990 | 1183.128
991 | 1182.444
992 | 1181.673
993 | 1180.957
994 | 1180.222
995 | 1179.479
996 | 1178.772
997 | 1178.038
998 | 1177.318
999 | 1176.604
1000 | 1175.892
1001 | 1175.088
1002 | 1174.363
1003 | 1173.548
1004 | 1172.826
1005 | 1172.053
1006 | 1171.281
1007 | 1170.497
1008 | 1169.754
1009 | 1168.945
1010 | 1168.1432
1011 | 1167.332
1012 | 1166.429
1013 | 1165.685
1014 | 1164.851
1015 | 1164.066
1016 | 1163.226
1017 | 1162.392
1018 | 1161.606
1019 | 1160.818
1020 | 1159.994
1021 | 1159.148
1022 | 1158.37
1023 | 1157.503
1024 | 1157.364
1025 | 1156.108
1026 | 1155.199
1027 | 1154.191
1028 | 1153.519
1029 | 1152.764
1030 | 1151.985
1031 | 1151.167
1032 | 1150.366
1033 | 1149.535
1034 | 1148.759
1035 | 1147.861
1036 | 1147.0008
1037 | 1146.116
1038 | 1145.172
1039 | 1144.357
1040 | 1143.468
1041 | 1142.628
1042 | 1141.688
1043 | 1140.79
1044 | 1139.833
1045 | 1138.957
1046 | 1137.992
1047 | 1137.005
1048 | 1136.055
1049 | 1135.0912
1050 | 1134.1456
1051 | 1133.181
1052 | 1132.243
1053 | 1131.231
1054 | 1130.311
1055 | 1129.297
1056 | 1128.33
1057 | 1127.355
1058 | 1126.353
1059 | 1125.42
1060 | 1124.392
1061 | 1123.484
1062 | 1122.456
1063 | 1121.484
1064 | 1120.477
1065 | 1119.479
1066 | 1118.417
1067 | 1117.402
1068 | 1116.392
1069 | 1115.405
1070 | 1114.363
1071 | 1113.352
1072 | 1112.294
1073 | 1111.281
1074 | 1110.253
1075 | 1109.273
1076 | 1108.21
1077 | 1107.185
1078 | 1106.088
1079 | 1105.0424
1080 | 1104
1081 | 1102.843
1082 | 1101.763
1083 | 1100.657
1084 | 1099.555
1085 | 1098.4864
1086 | 1097.333
1087 | 1096.1424
1088 | 1094.974
1089 | 1093.845
1090 | 1092.696
1091 | 1091.495
1092 | 1090.357
1093 | 1089.191
1094 | 1088.039
1095 | 1086.843
1096 | 1085.686
1097 | 1084.556
1098 | 1083.381
1099 | 1082.139
1100 | 1080.92
1101 | 1079.702
1102 | 1078.444
1103 | 1077.268
1104 | 1075.977
1105 | 1074.704
1106 | 1073.437
1107 | 1072.093
1108 | 1070.736
1109 | 1069.475
1110 | 1068.15
1111 | 1066.8208
1112 | 1065.509
1113 | 1064.185
1114 | 1062.837
1115 | 1061.4824
1116 | 1060.131
1117 | 1058.818
1118 | 1057.444
1119 | 1056.08
1120 | 1054.679
1121 | 1053.306
1122 | 1051.943
1123 | 1050.537
1124 | 1049.139
1125 | 1047.743
1126 | 1046.384
1127 | 1044.9792
1128 | 1043.488
1129 | 1042.0032
1130 | 1040.507
1131 | 1039.163
1132 | 1037.947
1133 | 1036.853
1134 | 1035.307
1135 | 1034.102
1136 | 1032.716
1137 | 1031.28
1138 | 1029.933
1139 | 1028.616
1140 | 1027.186
1141 | 1025.771
1142 | 1024.351
1143 | 1023.049
1144 | 1021.65
1145 | 1020.287
1146 | 1018.979
1147 | 1017.603
1148 | 1016.52
1149 | 1014.979
1150 | 1013.47
1151 | 1012.095
1152 | 1010.645
1153 | 1009.319
1154 | 1007.879
1155 | 1006.346
1156 | 1004.845
1157 | 1003.291
1158 | 1001.818
1159 | 1000.232
1160 | 998.7725
1161 | 997.2156
1162 | 995.6732
1163 | 994.1852
1164 | 992.6954
1165 | 991.1644
1166 | 989.644
1167 | 988.1107
1168 | 986.5024
1169 | 984.9327
1170 | 983.358
1171 | 981.7962
1172 | 980.2088
1173 | 978.6676
1174 | 977.0087
1175 | 975.4357
1176 | 973.7461
1177 | 972.1284
1178 | 970.5794
1179 | 968.9406
1180 | 967.3729
1181 | 965.7541
1182 | 964.1888
1183 | 962.5299
1184 | 960.9702
1185 | 959.2838
1186 | 957.6753
1187 | 956.036
1188 | 954.4124
1189 | 952.6984
1190 | 950.9848
1191 | 949.32
1192 | 947.5233
1193 | 945.802
1194 | 944.0135
1195 | 942.2475
1196 | 940.4008
1197 | 938.5344
1198 | 936.6085
1199 | 934.7323
1200 | 932.7961
1201 | 930.8057
1202 | 928.7749
1203 | 926.7407
1204 | 924.6235
1205 | 922.4722
1206 | 920.3201
1207 | 918.1142
1208 | 915.8232
1209 | 913.4677
1210 | 911.0633
1211 | 908.6412
1212 | 906.078
1213 | 903.4718
1214 | 900.7998
1215 | 898.069
1216 | 895.1801
1217 | 892.2452
1218 | 889.1723
1219 | 886.02
1220 | 882.7392
1221 | 879.3268
1222 | 875.7756
1223 | 872.138
1224 | 868.342
1225 | 864.3012
1226 | 860.1064
1227 | 855.7003
1228 | 851.1563
1229 | 846.3356
1230 | 841.25
1231 | 835.9507
1232 | 830.3382
1233 | 824.3926
1234 | 818.1125
1235 | 811.5203
1236 | 804.5948
1237 | 797.3307
1238 | 789.5942
1239 | 781.4156
1240 | 772.9014
1241 | 763.9285
1242 | 754.4883
1243 | 744.5497
1244 | 734.231
1245 | 723.5176
1246 | 712.327
1247 | 700.689
1248 | 688.7279
1249 | 676.2798
1250 | 663.3908
1251 | 650.159
1252 | 636.5571
1253 | 622.5273
1254 | 608.12
1255 | 593.2653
1256 | 578.1372
1257 | 562.5385
1258 | 546.5937
1259 | 530.342
1260 | 513.6436
1261 | 496.6846
1262 | 479.3568
1263 | 461.7676
1264 | 443.9372
1265 | 425.9376
1266 | 407.8526
1267 | 389.808
1268 | 371.7497
1269 | 353.9518
1270 | 336.2401
1271 | 318.8501
1272 | 301.813
1273 | 285.2986
1274 | 269.4057
1275 | 254.0082
1276 | 239.2745
1277 | 225.3276
1278 | 212.0076
1279 | 199.462
1280 | 187.7223
1281 | 176.7861
1282 | 166.6069
1283 | 157.1416
1284 | 148.4142
1285 | 140.3711
1286 | 132.9126
1287 | 126.0144
1288 | 119.6135
1289 | 113.7351
1290 | 108.2647
1291 | 103.1823
1292 | 98.45969
1293 | 94.07107
1294 | 90.03534
1295 | 86.29373
1296 | 82.82018
1297 | 79.60773
1298 | 76.6283
1299 | 73.89613
1300 | 71.38327
1301 | 69.09465
1302 | 66.97989
1303 | 65.03068
1304 | 63.21633
1305 | 61.57524
1306 | 60.10973
1307 | 58.77371
1308 | 57.58265
1309 | 56.48876
1310 | 55.48774
1311 | 54.5518
1312 | 53.72214
1313 | 52.95013
1314 | 52.26975
1315 | 51.64509
1316 | 51.06176
1317 | 50.50206
1318 | 49.98332
1319 | 49.5134
1320 | 49.08053
1321 | 48.69288
1322 | 48.34243
1323 | 47.99741
1324 | 47.65698
1325 | 47.34012
1326 | 47.03936
1327 | 46.75772
1328 | 46.53781
1329 | 46.35032
1330 | 46.09788
1331 | 45.85376
1332 | 45.62715
1333 | 45.39886
1334 | 45.19805
1335 | 45.00476
1336 | 44.83614
1337 | 44.84564
1338 | 44.71822