## Cycle
Cycle (N) | Capacity (mAh)
1 | 511.8827
2 | 1504.994
3 | 1505.105
4 | 1504.608
5 | 1504.008
6 | 1503.215
7 | 1502.509
8 | 1501.773
9 | 1501.022
10 | 1500.355
11 | 1499.613
12 | 1498.889
13 | 1498.182
14 | 1497.476
15 | 1496.731
16 | 1495.973
17 | 1495.214
18 | 1494.4512
19 | 1493.76
20 | 1492.976
21 | 1492.249
22 | 1491.588
23 | 1490.872
24 | 1490.271
25 | 1489.633
26 | 1488.984
27 | 1488.298
28 | 1487.702
29 | 1487.171
30 | 1486.581
31 | 1485.985
32 | 1485.46
33 | 1484.865
34 | 1484.3032
35 | 1483.62
36 | 1483.028
37 | 1482.431
38 | 1481.9072
39 | 1481.325
40 | 1480.7424
41 | 1480.2496
42 | 1479.717
43 | 1479.1968
44 | 1478.688
45 | 1478.189
46 | 1477.741
47 | 1477.283
48 | 1476.772
49 | 1476.272
50 | 1475.721
51 | 1475.185
52 | 1474.659
53 | 1474.18
54 | 1473.629
55 | 1473.128
56 | 1472.658
57 | 1472.1736
58 | 1471.697
59 | 1471.248
60 | 1470.871
61 | 1470.379
62 | 1469.9536
63 | 1469.493
64 | 1469.07
65 | 1468.629
66 | 1468.187
67 | 1467.6904
68 | 1467.115
69 | 1466.64
70 | 1466.154
71 | 1465.614
72 | 1465.095
73 | 1464.636
74 | 1464.203
75 | 1463.724
76 | 1463.276
77 | 1462.85
78 | 1462.37
79 | 1461.893
80 | 1461.41
81 | 1460.8944
82 | 1460.426
83 | 1459.898
84 | 1459.379
85 | 1458.831
86 | 1458.344
87 | 1457.8232
88 | 1457.292
89 | 1456.8128
90 | 1456.271
91 | 1455.765
92 | 1455.23
93 | 1454.687
94 | 1454.165
95 | 1453.676
96 | 1453.1056
97 | 1452.537
98 | 1451.985
99 | 1451.247
100 | 1450.635
101 | 1449.981
102 | 1449.308
103 | 1448.662
104 | 1447.901
105 | 1447.096
106 | 1446.2544
107 | 1445.412
108 | 1444.501
109 | 1443.619
110 | 1442.7072
111 | 1441.785
112 | 1440.86
113 | 1439.919
114 | 1438.928
115 | 1437.914
116 | 1436.914
117 | 1435.986
118 | 1435.192
119 | 1434.135
120 | 1433.036
121 | 1431.9128
122 | 1430.7128
123 | 1429.538
124 | 1428.412
125 | 1427.152
126 | 1425.907
127 | 1424.714
128 | 1423.46
129 | 1422.076
130 | 1420.782
131 | 1419.436
132 | 1418.045
133 | 1416.565
134 | 1415.082
135 | 1413.584
136 | 1412.071
137 | 1410.546
138 | 1409.006
139 | 1407.385
140 | 1405.786
141 | 1404.179
142 | 1402.532
143 | 1400.896
144 | 1399.2024
145 | 1397.513
146 | 1395.86
147 | 1394.224
148 | 1392.564
149 | 1390.908
150 | 1389.216
151 | 1387.563
152 | 1385.872
153 | 1384.244
154 | 1382.732
155 | 1381.162
156 | 1379.54
157 | 1377.977
158 | 1376.448
159 | 1374.945
160 | 1373.374
161 | 1371.886
162 | 1370.309
163 | 1368.889
164 | 1367.375
165 | 1365.855
166 | 1364.332
167 | 1362.854
168 | 1361.403
169 | 1359.96
170 | 1358.572
171 | 1357.2136
172 | 1355.8408
173 | 1354.51
174 | 1353.145
175 | 1351.855
176 | 1350.536
177 | 1349.2032
178 | 1347.8408
179 | 1346.536
180 | 1345.117
181 | 1343.715
182 | 1342.283
183 | 1340.819
184 | 1339.428
185 | 1338.096
186 | 1336.578
187 | 1335.218
188 | 1333.836
189 | 1332.363
190 | 1330.99
191 | 1329.646
192 | 1328.192
193 | 1326.829
194 | 1325.48
195 | 1324.197
196 | 1322.833
197 | 1321.586
198 | 1320.267
199 | 1318.952
200 | 1317.605
201 | 1316.192
202 | 1314.804
203 | 1313.426
204 | 1312.18
205 | 1310.871
206 | 1309.609
207 | 1308.246
208 | 1306.898
209 | 1305.457
210 | 1304.145
211 | 1302.922
212 | 1301.69
213 | 1300.252
214 | 1298.998
215 | 1297.651
216 | 1296.32
217 | 1294.986
218 | 1293.717
219 | 1292.3264
220 | 1290.932
221 | 1289.481
222 | 1288.167
223 | 1286.829
224 | 1285.518
225 | 1284.245
226 | 1282.969
227 | 1281.7008
228 | 1280.434
229 | 1279.131
230 | 1277.834
231 | 1276.54
232 | 1275.325
233 | 1274.076
234 | 1272.862
235 | 1271.573
236 | 1270.314
237 | 1269.065
238 | 1267.813
239 | 1266.484
240 | 1265.246
241 | 1264.002
242 | 1262.75
243 | 1261.526
244 | 1260.306
245 | 1259.093
246 | 1257.836
247 | 1256.674
248 | 1255.507
249 | 1254.229
250 | 1253.061
251 | 1251.895
252 | 1250.782
253 | 1249.586
254 | 1248.257
255 | 1247.045
256 | 1245.873
257 | 1244.622
258 | 1243.366
259 | 1242.182
260 | 1241.006
261 | 1239.819
262 | 1238.591
263 | 1237.393
264 | 1236.209
265 | 1234.945
266 | 1233.74
267 | 1232.618
268 | 1231.4
269 | 1230.253
270 | 1229.107
271 | 1227.935
272 | 1226.789
273 | 1225.6224
274 | 1224.481
275 | 1223.3264
276 | 1222.17
277 | 1221.024
278 | 1219.916
279 | 1218.791
280 | 1217.615
281 | 1216.432
282 | 1215.256
283 | 1214.123
284 | 1213.036
285 | 1211.859
286 | 1210.701
287 | 1209.57
288 | 1208.422
289 | 1207.265
290 | 1206.1344
291 | 1204.94
292 | 1203.81
293 | 1202.657
294 | 1201.467
295 | 1200.309
296 | 1199.1456
297 | 1197.985
298 | 1196.821
299 | 1195.641
300 | 1194.452
301 | 1193.176
302 | 1191.8664
303 | 1190.621
304 | 1189.355
305 | 1188.1
306 | 1186.832
307 | 1185.599
308 | 1184.33
309 | 1183.125
310 | 1181.848
311 | 1180.5728
312 | 1179.288
313 | 1178.064
314 | 1176.762
315 | 1175.472
316 | 1174.1432
317 | 1172.863
318 | 1171.56
319 | 1170.313
320 | 1169.165
321 | 1167.8232
322 | 1166.534
323 | 1165.2568
324 | 1164.032
325 | 1162.732
326 | 1161.546
327 | 1160.388
328 | 1159.343
329 | 1158.131
330 | 1156.934
331 | 1155.694
332 | 1154.466
333 | 1153.289
334 | 1152.072
335 | 1150.86
336 | 1149.6168
337 | 1148.45
338 | 1147.234
339 | 1146.032
340 | 1144.926
341 | 1143.779
342 | 1142.664
343 | 1141.516
344 | 1140.196
345 | 1139.029
346 | 1137.898
347 | 1136.791
348 | 1135.719
349 | 1134.62
350 | 1133.433
351 | 1132.332
352 | 1131.193
353 | 1130.068
354 | 1128.961
355 | 1127.811
356 | 1126.721
357 | 1125.624
358 | 1124.499
359 | 1123.379
360 | 1122.269
361 | 1121.2192
362 | 1120.157
363 | 1119.088
364 | 1118.001
365 | 1116.934
366 | 1115.887
367 | 1114.854
368 | 1113.879
369 | 1112.833
370 | 1111.783
371 | 1110.759
372 | 1109.692
373 | 1108.659
374 | 1107.689
375 | 1106.656
376 | 1105.6888
377 | 1104.6376
378 | 1103.5336
379 | 1102.457
380 | 1101.458
381 | 1100.434
382 | 1099.305
383 | 1098.284
384 | 1097.219
385 | 1096.163
386 | 1095.087
387 | 1094.01
388 | 1092.894
389 | 1091.843
390 | 1090.801
391 | 1089.7648
392 | 1088.65
393 | 1087.493
394 | 1086.372
395 | 1085.3
396 | 1084.16
397 | 1082.988
398 | 1081.812
399 | 1080.562
400 | 1079.37
401 | 1078.211
402 | 1077.08
403 | 1075.935
404 | 1074.801
405 | 1073.59
406 | 1072.421
407 | 1071.314
408 | 1070.161
409 | 1069.035
410 | 1067.974
411 | 1066.871
412 | 1065.793
413 | 1064.6952
414 | 1063.597
415 | 1062.584
416 | 1061.542
417 | 1060.48
418 | 1059.365
419 | 1058.294
420 | 1057.233
421 | 1056.213
422 | 1055.17
423 | 1054.152
424 | 1053.126
425 | 1052.063
426 | 1051.075
427 | 1050.084
428 | 1049.07
429 | 1048.02
430 | 1047.011
431 | 1046.005
432 | 1044.959
433 | 1043.973
434 | 1042.944
435 | 1041.949
436 | 1040.946
437 | 1039.912
438 | 1038.89
439 | 1037.896
440 | 1036.919
441 | 1035.924
442 | 1034.897
443 | 1033.84
444 | 1032.894
445 | 1031.878
446 | 1030.908
447 | 1029.936
448 | 1028.897
449 | 1027.963
450 | 1026.976
451 | 1026.013
452 | 1025.009
453 | 1024.009
454 | 1023.01
455 | 1022.0624
456 | 1021.029
457 | 1020.06
458 | 1019.091
459 | 1018.116
460 | 1017.083
461 | 1016.054
462 | 1015.0488
463 | 1014.046
464 | 1013.059
465 | 1011.967
466 | 1010.893
467 | 1009.867
468 | 1008.867
469 | 1007.805
470 | 1006.777
471 | 1005.738
472 | 1004.726
473 | 1003.667
474 | 1002.608
475 | 1001.551
476 | 1000.516
477 | 999.4905
478 | 998.4292
479 | 997.3388
480 | 996.3307
481 | 995.2948
482 | 994.1959
483 | 993.1687
484 | 992.0722
485 | 991.0188
486 | 989.9778
487 | 988.8796
488 | 987.806
489 | 986.7115
490 | 985.6719
491 | 984.5585
492 | 983.3924
493 | 982.3285
494 | 981.2332
495 | 980.1438
496 | 979.0308
497 | 977.9798
498 | 976.8354
499 | 975.7613
500 | 974.6593
501 | 973.5732
502 | 972.4523
503 | 971.3382
504 | 970.2271
505 | 969.1034
506 | 968.0249
507 | 966.9434
508 | 965.834
509 | 964.7734
510 | 963.7138
511 | 962.6151
512 | 961.4942
513 | 960.4468
514 | 959.3367
515 | 958.2655
516 | 957.1964
517 | 956.1219
518 | 955.009
519 | 953.8941
520 | 952.8289
521 | 951.8078
522 | 950.6661
523 | 949.558
524 | 948.464
525 | 947.4085
526 | 946.2891
527 | 945.1472
528 | 944.0964
529 | 942.9646
530 | 941.8534
531 | 940.7676
532 | 939.6466
533 | 938.5446
534 | 937.4542
535 | 936.3906
536 | 935.303
537 | 934.1463
538 | 933.0453
539 | 932.0119
540 | 930.8938
541 | 929.7008
542 | 928.6092
543 | 927.5348
544 | 926.3881
545 | 925.274
546 | 924.1501
547 | 923.0118
548 | 921.87
549 | 920.7693
550 | 919.6452
551 | 918.4268
552 | 917.2583
553 | 916.187
554 | 915.0043
555 | 913.9187
556 | 912.6519
557 | 911.4524
558 | 910.2627
559 | 909.3152
560 | 908.0039
561 | 906.5692
562 | 905.196
563 | 903.8956
564 | 902.5573
565 | 901.1742
566 | 899.8104
567 | 898.5285
568 | 897.1208
569 | 895.6981
570 | 894.2729
571 | 892.8602
572 | 891.4157
573 | 889.8887
574 | 888.4438
575 | 886.8709
576 | 885.3329
577 | 883.7505
578 | 882.1249
579 | 880.5223
580 | 878.8
581 | 876.9913
582 | 875.0961
583 | 873.2081
584 | 871.2631
585 | 869.1333
586 | 867.0481
587 | 864.9091
588 | 862.6285
589 | 860.2107
590 | 857.7691
591 | 855.2472
592 | 852.486
593 | 849.5792
594 | 846.63
595 | 843.5415
596 | 840.2327
597 | 836.7498
598 | 833.1723
599 | 829.4404
600 | 825.3976
601 | 821.2167
602 | 816.9256
603 | 812.3963
604 | 0.0006166667
605 | 0.0005527778
606 | 0.0006222222
607 | 0.0006333333
608 | 0.0005527778
609 | 0.0005833333
610 | 0.0006277778
611 | 0.0005611111
612 | 0.0005194444
613 | 0.0004972222
614 | 0.000525
615 | 0.0006055556
616 | 0.0005888889
617 | 0.0005666667
618 | 0.0005027778
619 | 0.0005666667
620 | 0.0006
621 | 0.0005527778
622 | 0.0005194444
623 | 0.000525
624 | 0.0005194444
625 | 0.0005722222
626 | 0.0005611111
627 | 0.0005527778
628 | 0.0006222222
629 | 0.0005361111
630 | 0.0005138889
631 | 0.0006444444
632 | 0.0005361111
633 | 0.0006
634 | 0.0005722222
635 | 0.0005361111
636 | 0.0006
637 | 0.0005472222
638 | 0.0005888889
639 | 0.0005027778
640 | 0.0005888889
641 | 0.0005416667
642 | 0.0005305556
643 | 0.0005416667
644 | 0.0005083333
645 | 0.0005194444