## Cycle
Cycle (N) | Capacity (mAh)
1 | 509.9108
2 | 1498.927
3 | 1498.762
4 | 1498.299
5 | 1497.72
6 | 1497.083
7 | 1496.493
8 | 1495.908
9 | 1495.296
10 | 1494.759
11 | 1494.148
12 | 1493.6432
13 | 1493.169
14 | 1492.652
15 | 1492.176
16 | 1491.5952
17 | 1491.021
18 | 1490.42
19 | 1489.881
20 | 1489.315
21 | 1488.768
22 | 1488.231
23 | 1487.635
24 | 1487.182
25 | 1486.673
26 | 1486.205
27 | 1485.685
28 | 1485.246
29 | 1484.717
30 | 1484.33
31 | 1483.835
32 | 1483.42
33 | 1482.945
34 | 1482.476
35 | 1482.027
36 | 1481.54
37 | 1481.1
38 | 1480.642
39 | 1480.1664
40 | 1479.769
41 | 1479.403
42 | 1479.012
43 | 1478.607
44 | 1478.166
45 | 1477.776
46 | 1477.483
47 | 1477.055
48 | 1476.705
49 | 1476.328
50 | 1475.892
51 | 1475.51
52 | 1475.082
53 | 1474.633
54 | 1474.291
55 | 1473.884
56 | 1473.456
57 | 1473.147
58 | 1472.805
59 | 1472.442
60 | 1472.161
61 | 1471.799
62 | 1471.4536
63 | 1471.182
64 | 1470.907
65 | 1470.565
66 | 1470.277
67 | 1469.84
68 | 1469.491
69 | 1469.131
70 | 1468.799
71 | 1468.442
72 | 1468.11
73 | 1467.7976
74 | 1467.436
75 | 1467.138
76 | 1466.816
77 | 1466.507
78 | 1466.202
79 | 1465.9568
80 | 1465.649
81 | 1465.317
82 | 1465.03
83 | 1464.77
84 | 1464.372
85 | 1464.036
86 | 1463.714
87 | 1463.4032
88 | 1463.097
89 | 1462.775
90 | 1462.425
91 | 1462.2064
92 | 1461.9592
93 | 1461.657
94 | 1461.417
95 | 1461.099
96 | 1460.819
97 | 1460.602
98 | 1460.266
99 | 1459.938
100 | 1459.627
101 | 1459.377
102 | 1459.082
103 | 1458.772
104 | 1458.5
105 | 1458.165
106 | 1457.848
107 | 1457.504
108 | 1457.239
109 | 1456.949
110 | 1456.655
111 | 1456.32
112 | 1456.149
113 | 1455.844
114 | 1455.531
115 | 1455.32
116 | 1455.065
117 | 1454.737
118 | 1454.6736
119 | 1454.376
120 | 1454.003
121 | 1453.748
122 | 1453.403
123 | 1453.046
124 | 1452.811
125 | 1452.4944
126 | 1452.257
127 | 1451.973
128 | 1451.771
129 | 1451.553
130 | 1451.268
131 | 1451.069
132 | 1450.723
133 | 1450.347
134 | 1450.002
135 | 1449.744
136 | 1449.432
137 | 1449.145
138 | 1448.87
139 | 1448.562
140 | 1448.22
141 | 1447.977
142 | 1447.659
143 | 1447.51
144 | 1447.249
145 | 1446.972
146 | 1446.704
147 | 1446.453
148 | 1446.191
149 | 1445.902
150 | 1445.63
151 | 1445.2696
152 | 1444.991
153 | 1444.645
154 | 1444.351
155 | 1444.02
156 | 1443.685
157 | 1443.378
158 | 1443.073
159 | 1442.803
160 | 1442.493
161 | 1442.216
162 | 1441.883
163 | 1441.624
164 | 1441.272
165 | 1440.84
166 | 1440.4592
167 | 1440.004
168 | 1439.584
169 | 1439.121
170 | 1438.714
171 | 1438.276
172 | 1437.818
173 | 1437.404
174 | 1437.042
175 | 1436.589
176 | 1436.157
177 | 1435.681
178 | 1435.272
179 | 1434.821
180 | 1434.371
181 | 1433.898
182 | 1433.436
183 | 1432.988
184 | 1432.639
185 | 1432.254
186 | 1431.7928
187 | 1431.439
188 | 1430.922
189 | 1430.534
190 | 1430.108
191 | 1429.648
192 | 1429.185
193 | 1428.679
194 | 1428.219
195 | 1427.7768
196 | 1427.3
197 | 1426.788
198 | 1426.251
199 | 1425.737
200 | 1425.133
201 | 1424.521
202 | 1423.908
203 | 1423.356
204 | 1422.709
205 | 1422.017
206 | 1421.396
207 | 1420.608
208 | 1419.851
209 | 1419.268
210 | 1418.631
211 | 1418.011
212 | 1417.3504
213 | 1416.662
214 | 1416.072
215 | 1415.451
216 | 1414.818
217 | 1414.126
218 | 1413.461
219 | 1412.717
220 | 1411.999
221 | 1411.367
222 | 1410.622
223 | 1409.911
224 | 1409.258
225 | 1408.505
226 | 1407.761
227 | 1406.953
228 | 1406.265
229 | 1405.569
230 | 1404.893
231 | 1404.139
232 | 1403.33
233 | 1402.577
234 | 1401.801
235 | 1400.994
236 | 1400.182
237 | 1399.43
238 | 1398.56
239 | 1397.6992
240 | 1396.853
241 | 1396.105
242 | 1395.358
243 | 1394.601
244 | 1393.912
245 | 1393.261
246 | 1392.532
247 | 1391.855
248 | 1391.223
249 | 1390.586
250 | 1389.897
251 | 1389.253
252 | 1388.618
253 | 1387.927
254 | 1387.324
255 | 1386.669
256 | 1386.033
257 | 1385.414
258 | 1384.816
259 | 1384.1032
260 | 1383.434
261 | 1382.75
262 | 1382.162
263 | 1381.476
264 | 1380.893
265 | 1380.265
266 | 1379.625
267 | 1378.971
268 | 1378.329
269 | 1377.647
270 | 1377.0008
271 | 1376.375
272 | 1375.734
273 | 1375.054
274 | 1374.399
275 | 1373.769
276 | 1373.0976
277 | 1372.473
278 | 1371.791
279 | 1371.084
280 | 1370.476
281 | 1369.842
282 | 1369.148
283 | 1368.433
284 | 1367.728
285 | 1367.076
286 | 1366.358
287 | 1365.6968
288 | 1365.007
289 | 1364.307
290 | 1363.66
291 | 1362.946
292 | 1362.263
293 | 1361.537
294 | 1360.855
295 | 1360.138
296 | 1359.424
297 | 1358.77
298 | 1358.1
299 | 1357.419
300 | 1356.749
301 | 1356.101
302 | 1355.403
303 | 1354.724
304 | 1354.116
305 | 1353.389
306 | 1352.679
307 | 1352.021
308 | 1351.296
309 | 1350.677
310 | 1350.15
311 | 1349.415
312 | 1348.636
313 | 1348.095
314 | 1347.455
315 | 1346.803
316 | 1346.118
317 | 1345.628
318 | 1345.119
319 | 1344.476
320 | 1343.8264
321 | 1343.249
322 | 1342.571
323 | 1341.903
324 | 1341.25
325 | 1340.634
326 | 1339.918
327 | 1339.3136
328 | 1338.702
329 | 1338.051
330 | 1337.406
331 | 1336.784
332 | 1336.154
333 | 1335.544
334 | 1334.9432
335 | 1334.384
336 | 1333.757
337 | 1333.189
338 | 1332.555
339 | 1331.949
340 | 1331.396
341 | 1330.771
342 | 1330.154
343 | 1329.548
344 | 1328.911
345 | 1328.286
346 | 1327.727
347 | 1327.198
348 | 1326.607
349 | 1325.999
350 | 1325.412
351 | 1324.856
352 | 1324.268
353 | 1323.69
354 | 1323.139
355 | 1322.5632
356 | 1321.993
357 | 1321.433
358 | 1320.872
359 | 1320.36
360 | 1319.835
361 | 1319.183
362 | 1318.597
363 | 1318.009
364 | 1317.43
365 | 1316.903
366 | 1316.3328
367 | 1315.797
368 | 1315.156
369 | 1314.668
370 | 1314.1
371 | 1313.541
372 | 1313.025
373 | 1312.457
374 | 1311.906
375 | 1311.3864
376 | 1310.802
377 | 1310.237
378 | 1309.702
379 | 1309.065
380 | 1308.49
381 | 1307.995
382 | 1307.408
383 | 1306.863
384 | 1306.311
385 | 1305.779
386 | 1305.198
387 | 1304.64
388 | 1304.125
389 | 1303.6168
390 | 1302.989
391 | 1302.464
392 | 1301.972
393 | 1301.4
394 | 1300.846
395 | 1300.224
396 | 1299.681
397 | 1299.132
398 | 1298.555
399 | 1297.993
400 | 1297.466
401 | 1296.877
402 | 1296.352
403 | 1295.807
404 | 1295.216
405 | 1294.729
406 | 1294.152
407 | 1293.634
408 | 1293.149
409 | 1292.635
410 | 1292.144
411 | 1291.58
412 | 1291.064
413 | 1290.554
414 | 1290.012
415 | 1289.5344
416 | 1288.968
417 | 1288.416
418 | 1287.845
419 | 1287.359
420 | 1286.802
421 | 1286.294
422 | 1285.703
423 | 1285.149
424 | 1284.6208
425 | 1284.11
426 | 1283.6064
427 | 1282.999
428 | 1282.489
429 | 1281.9928
430 | 1281.389
431 | 1280.886
432 | 1280.322
433 | 1279.776
434 | 1279.215
435 | 1278.704
436 | 1278.11
437 | 1277.553
438 | 1277.024
439 | 1276.466
440 | 1275.935
441 | 1275.292
442 | 1274.747
443 | 1274.2304
444 | 1273.6632
445 | 1273.102
446 | 1272.578
447 | 1272.025
448 | 1271.376
449 | 1270.794
450 | 1270.184
451 | 1269.656
452 | 1269.064
453 | 1268.494
454 | 1267.879
455 | 1267.345
456 | 1266.8096
457 | 1266.184
458 | 1265.622
459 | 1265.008
460 | 1264.459
461 | 1263.863
462 | 1263.294
463 | 1262.696
464 | 1262.145
465 | 1261.52
466 | 1260.933
467 | 1260.384
468 | 1259.823
469 | 1259.209
470 | 1258.6304
471 | 1258.0728
472 | 1257.474
473 | 1256.857
474 | 1256.315
475 | 1255.704
476 | 1255.133
477 | 1254.524
478 | 1253.91
479 | 1253.3832
480 | 1252.832
481 | 1252.2
482 | 1251.5992
483 | 1250.973
484 | 1250.365
485 | 1249.786
486 | 1249.16
487 | 1248.564
488 | 1247.991
489 | 1247.32
490 | 1246.776
491 | 1246.251
492 | 1245.614
493 | 1245.0504
494 | 1244.485
495 | 1243.902
496 | 1243.267
497 | 1242.695
498 | 1242.114
499 | 1241.511
500 | 1240.924
501 | 1240.3496
502 | 1239.809
503 | 1239.2
504 | 1238.578
505 | 1238.022
506 | 1237.6176
507 | 1236.887
508 | 1236.3008
509 | 1235.928
510 | 1235.342
511 | 1234.539
512 | 1233.994
513 | 1233.401
514 | 1232.799
515 | 1232.206
516 | 1231.618
517 | 1231.032
518 | 1230.408
519 | 1229.839
520 | 1229.2304
521 | 1228.637
522 | 1228.0928
523 | 1227.513
524 | 1226.852
525 | 1226.27
526 | 1225.696
527 | 1225.066
528 | 1224.494
529 | 1223.894
530 | 1223.296
531 | 1222.734
532 | 1222.118
533 | 1221.5072
534 | 1220.989
535 | 1220.403
536 | 1219.69
537 | 1219.138
538 | 1218.531
539 | 1217.881
540 | 1217.273
541 | 1216.704
542 | 1216.089
543 | 1215.383
544 | 1214.8008
545 | 1214.099
546 | 1213.505
547 | 1212.848
548 | 1212.188
549 | 1211.5328
550 | 1210.902
551 | 1210.288
552 | 1209.675
553 | 1209.022
554 | 1208.386
555 | 1207.745
556 | 1207.1376
557 | 1206.506
558 | 1205.9168
559 | 1205.303
560 | 1204.613
561 | 1203.995
562 | 1203.349
563 | 1202.689
564 | 1202.02
565 | 1201.372
566 | 1200.734
567 | 1200.083
568 | 1199.467
569 | 1198.812
570 | 1198.111
571 | 1197.482
572 | 1196.848
573 | 1196.206
574 | 1195.538
575 | 1194.928
576 | 1194.209
577 | 1193.571
578 | 1192.913
579 | 1192.256
580 | 1191.554
581 | 1190.859
582 | 1190.174
583 | 1189.491
584 | 1188.781
585 | 1188.1424
586 | 1187.443
587 | 1186.806
588 | 1186.112
589 | 1185.43
590 | 1184.731
591 | 1184.051
592 | 1183.364
593 | 1182.655
594 | 1181.916
595 | 1181.24
596 | 1180.53
597 | 1179.756
598 | 1179.093
599 | 1178.328
600 | 1177.606
601 | 1176.855
602 | 1176.175
603 | 1175.445
604 | 1174.718
605 | 1173.996
606 | 1173.296
607 | 1172.572
608 | 1171.839
609 | 1171.144
610 | 1170.398
611 | 1169.755
612 | 1169.049
613 | 1168.321
614 | 1167.553
615 | 1166.849
616 | 1166.084
617 | 1165.3664
618 | 1164.635
619 | 1163.892
620 | 1163.14
621 | 1162.422
622 | 1161.668
623 | 1160.965
624 | 1160.164
625 | 1159.404
626 | 1158.681
627 | 1157.9
628 | 1157.094
629 | 1156.346
630 | 1155.559
631 | 1154.844
632 | 1154.036
633 | 1153.254
634 | 1152.473
635 | 1151.712
636 | 1150.911
637 | 1150.119
638 | 1149.3976
639 | 1148.605
640 | 1147.802
641 | 1147.002
642 | 1146.162
643 | 1145.341
644 | 1144.533
645 | 1143.763
646 | 1142.959
647 | 1142.1
648 | 1141.313
649 | 1140.484
650 | 1139.6296
651 | 1138.865
652 | 1138.037
653 | 1137.208
654 | 1136.448
655 | 1135.66
656 | 1134.832
657 | 1133.993
658 | 1133.237
659 | 1132.402
660 | 1131.5608
661 | 1130.759
662 | 1129.93
663 | 1129.038
664 | 1128.182
665 | 1127.33
666 | 1126.5176
667 | 1125.66
668 | 1124.7952
669 | 1123.911
670 | 1122.988
671 | 1122.154
672 | 1121.3912
673 | 1120.498
674 | 1119.598
675 | 1118.778
676 | 1117.954
677 | 1117.081
678 | 1116.2392
679 | 1115.365
680 | 1114.489
681 | 1113.66
682 | 1112.74
683 | 1111.8696
684 | 1110.986
685 | 1110.069
686 | 1109.207
687 | 1108.33
688 | 1107.414
689 | 1106.501
690 | 1105.577
691 | 1104.651
692 | 1103.696
693 | 1102.81
694 | 1101.919
695 | 1100.988
696 | 1100.087
697 | 1099.158
698 | 1098.279
699 | 1097.357
700 | 1096.366
701 | 1095.436
702 | 1094.49
703 | 1093.598
704 | 1092.594
705 | 1091.632
706 | 1090.726
707 | 1089.792
708 | 1088.827
709 | 1087.839
710 | 1086.953
711 | 1086.005
712 | 1085.031
713 | 1084.059
714 | 1083.085
715 | 1082.1536
716 | 1081.185
717 | 1080.203
718 | 1079.23
719 | 1078.245
720 | 1077.347
721 | 1076.383
722 | 1075.411
723 | 1074.412
724 | 1073.474
725 | 1072.521
726 | 1071.933
727 | 1070.921
728 | 1070.043
729 | 1069.106
730 | 1068.212
731 | 1067.255
732 | 1066.349
733 | 1065.385
734 | 1064.375
735 | 1063.449
736 | 1062.501
737 | 1061.547
738 | 1060.55
739 | 1059.527
740 | 1058.517
741 | 1057.501
742 | 1056.54
743 | 1055.509
744 | 1054.466
745 | 1053.347
746 | 1052.268
747 | 1051.182
748 | 1050.115
749 | 1048.978
750 | 1047.858
751 | 1046.694
752 | 1045.594
753 | 1044.408
754 | 1043.246
755 | 1042.108
756 | 1040.917
757 | 1039.799
758 | 1038.57
759 | 1037.372
760 | 1036.179
761 | 1034.991
762 | 1033.819
763 | 1032.632
764 | 1031.427
765 | 1030.27
766 | 1029.065
767 | 1027.9152
768 | 1026.674
769 | 1025.468
770 | 1024.306
771 | 1023.097
772 | 1021.8512
773 | 1020.663
774 | 1019.414
775 | 1018.196
776 | 1016.9312
777 | 1015.724
778 | 1014.451
779 | 1013.26
780 | 1012
781 | 1010.755
782 | 1009.534
783 | 1008.286
784 | 1007.02
785 | 1005.75
786 | 1004.513
787 | 1003.215
788 | 1001.951
789 | 1000.696
790 | 999.4216
791 | 998.0977
792 | 996.7655
793 | 995.5328
794 | 994.2175
795 | 992.9545
796 | 991.6956
797 | 990.4208
798 | 989.1148
799 | 987.9133
800 | 986.6509
801 | 985.4188
802 | 984.1546
803 | 982.9459
804 | 981.6326
805 | 980.4384
806 | 979.2469
807 | 977.9817
808 | 976.8037
809 | 975.5261
810 | 974.2917
811 | 973.0665
812 | 971.752
813 | 970.5497
814 | 969.3275
815 | 968.0519
816 | 966.7646
817 | 965.4704
818 | 964.1627
819 | 962.8057
820 | 961.4858
821 | 960.1264
822 | 958.8053
823 | 957.4919
824 | 956.1275
825 | 954.7474
826 | 953.367
827 | 952.0439
828 | 950.618
829 | 949.2086
830 | 947.8086
831 | 946.3989
832 | 944.99
833 | 943.5736
834 | 942.0965
835 | 940.6148
836 | 939.1598
837 | 937.6198
838 | 936.1471
839 | 934.6098
840 | 933.0517
841 | 931.4892
842 | 929.9357
843 | 928.3583
844 | 926.7386
845 | 925.0813
846 | 923.4062
847 | 921.7551
848 | 920.0304
849 | 918.3137
850 | 916.5983
851 | 914.9054
852 | 913.083
853 | 911.2742
854 | 909.4856
855 | 907.6412
856 | 905.8148
857 | 903.9601
858 | 902.0988
859 | 900.178
860 | 898.2675
861 | 896.3779
862 | 894.466
863 | 892.506
864 | 890.536
865 | 888.6379
866 | 886.6322
867 | 884.6172
868 | 882.5911
869 | 880.5402
870 | 878.482
871 | 876.3924
872 | 874.3376
873 | 872.1738
874 | 870.0445
875 | 867.8424
876 | 865.5835
877 | 863.3
878 | 860.9709
879 | 858.6217
880 | 856.2129
881 | 853.7284
882 | 851.2452
883 | 848.6628
884 | 846.0495
885 | 843.3776
886 | 840.5954
887 | 837.7629
888 | 834.9157
889 | 831.8722
890 | 828.8134
891 | 825.6363
892 | 822.3529
893 | 818.9519
894 | 815.4976
895 | 811.8005
896 | 808.0218
897 | 804.0849
898 | 799.9322
899 | 795.6731
900 | 791.323
901 | 786.5595
902 | 781.6766
903 | 776.5796
904 | 771.0885
905 | 765.3628
906 | 759.2817
907 | 752.8442
908 | 746.0894
909 | 738.6488
910 | 730.7985
911 | 722.5144
912 | 713.7103
913 | 704.6592
914 | 695.0393
915 | 685.072
916 | 674.6214
917 | 663.7994
918 | 652.5514
919 | 640.9206
920 | 628.9715
921 | 616.5285
922 | 604.6469
923 | 592.353
924 | 579.8762
925 | 566.8903
926 | 553.6468
927 | 538.9574
928 | 524.1094
929 | 508.9913
930 | 493.8358
931 | 478.4995
932 | 463.0276
933 | 447.5917
934 | 431.9928
935 | 416.4424
936 | 400.7013
937 | 384.9575
938 | 369.3449
939 | 353.633
940 | 338.1109
941 | 322.7885
942 | 307.5721
943 | 292.6472
944 | 278.1253
945 | 263.8463
946 | 249.9994
947 | 236.6639
948 | 223.7504
949 | 211.3835
950 | 199.5805
951 | 188.4219
952 | 177.8522
953 | 167.8461
954 | 158.516
955 | 149.7867
956 | 141.689
957 | 134.0968
958 | 126.9723
959 | 120.3426
960 | 114.1969
961 | 108.485
962 | 103.1932
963 | 98.23552
964 | 93.59073
965 | 89.26832
966 | 85.25077
967 | 81.53586
968 | 78.09735
969 | 74.91337
970 | 72.00346
971 | 69.27426
972 | 66.77134
973 | 64.46419
974 | 62.37154
975 | 60.46226
976 | 58.73769
977 | 57.19587
978 | 55.80626
979 | 54.53376
980 | 53.37003
981 | 52.31875
982 | 51.37885
983 | 50.51471
984 | 49.74352
985 | 49.04053
986 | 48.4144
987 | 47.85479
988 | 47.32717
989 | 46.82693
990 | 46.35978
991 | 45.93031
992 | 45.54141
993 | 45.16978
994 | 44.83398
995 | 44.52809
996 | 44.25875
997 | 44.01667
998 | 43.76605
999 | 43.504375
1000 | 43.27088
1001 | 43.04068
1002 | 42.82685
1003 | 42.61914
1004 | 42.42353
1005 | 42.24323
1006 | 42.08035
1007 | 41.95351
1008 | 41.79439
1009 | 41.62814
1010 | 41.46456
1011 | 41.29885
1012 | 41.14644
1013 | 40.99933
1014 | 40.84699
1015 | 40.71918
1016 | 40.59698
1017 | 40.48498
1018 | 40.36941
1019 | 40.23651
1020 | 40.09861
1021 | 39.97662
1022 | 39.85006
1023 | 39.74001
1024 | 39.62891
1025 | 39.53145
1026 | 39.42731
1027 | 39.330125
1028 | 39.23853
1029 | 39.1351
1030 | 39.02183
1031 | 38.91129
1032 | 38.80185
1033 | 38.7054
1034 | 38.60183
1035 | 38.500825
1036 | 38.41681
1037 | 38.33412
1038 | 38.2515
1039 | 38.16455
1040 | 38.05422
1041 | 37.96043
1042 | 37.86181
1043 | 37.77914
1044 | 37.6793
1045 | 37.59321
1046 | 37.51683
1047 | 37.44041
1048 | 37.36837
1049 | 37.29749
1050 | 37.21094
1051 | 37.12379
1052 | 37.02839
1053 | 36.93379
1054 | 36.85562
1055 | 36.78275
1056 | 36.69984
1057 | 36.63004
1058 | 36.57114
1059 | 36.51292
1060 | 36.44457
1061 | 36.36574
1062 | 36.28058
1063 | 36.19637
1064 | 36.11411
1065 | 36.03306
1066 | 35.96327
1067 | 35.89326
1068 | 35.83045
1069 | 35.76373
1070 | 35.70877
1071 | 35.64614
1072 | 35.56589
1073 | 35.49524
1074 | 35.42094
1075 | 35.35549
1076 | 35.29036
1077 | 35.23038
1078 | 35.16473
1079 | 35.10613
1080 | 35.05807
1081 | 35.00551
1082 | 34.93572
1083 | 34.87325
1084 | 34.81013
1085 | 34.73846
1086 | 34.6769
1087 | 34.612075
1088 | 34.55331
1089 | 34.49724
1090 | 34.4543
1091 | 34.40481
1092 | 34.35225
1093 | 34.29644
1094 | 34.22709
1095 | 34.16992
1096 | 34.10469
1097 | 34.04259
1098 | 33.98737
1099 | 33.92809
1100 | 33.87937
1101 | 33.82624
1102 | 33.79273
1103 | 33.73674
1104 | 33.67287
1105 | 33.61109
1106 | 33.547725
1107 | 33.48413
1108 | 33.42533
1109 | 33.37786
1110 | 33.3157
1111 | 33.2645
1112 | 33.21867
1113 | 33.18779
1114 | 33.13316
1115 | 33.07779
1116 | 33.01694
1117 | 32.95954
1118 | 32.89513
1119 | 32.83375
1120 | 32.7818
1121 | 32.712375
1122 | 32.67509
1123 | 32.63688
1124 | 32.6015
1125 | 32.54936
1126 | 32.49192
1127 | 32.43411
1128 | 32.37191
1129 | 32.31811
1130 | 32.26397
1131 | 32.20949
1132 | 32.16426
1133 | 32.12294
1134 | 32.08633
1135 | 32.05325
1136 | 31.99924
1137 | 31.93354
1138 | 31.88038
1139 | 31.82225
1140 | 31.76608
1141 | 31.71283
1142 | 31.65753
1143 | 31.61076
1144 | 31.56661
1145 | 31.51439
1146 | 31.48482
1147 | 31.43811
1148 | 31.38766
1149 | 31.32941
1150 | 31.26869
1151 | 31.21855
1152 | 31.16424
1153 | 31.11292
1154 | 31.0667
1155 | 31.02533
1156 | 30.98714
1157 | 30.94866
1158 | 30.90136
1159 | 30.83097
1160 | 30.77696
1161 | 30.71415
1162 | 30.66064
1163 | 30.60452
1164 | 30.54779
1165 | 30.5031
1166 | 30.45291
1167 | 30.41442
1168 | 30.37792
1169 | 30.320925
1170 | 30.26448
1171 | 30.21227
1172 | 30.15393
1173 | 30.09616
1174 | 30.04483
1175 | 29.98692
1176 | 29.93571
1177 | 29.88878
1178 | 29.85227
1179 | 29.82184
1180 | 29.772725
1181 | 29.71487
1182 | 29.65699
1183 | 29.60018
1184 | 29.5353
1185 | 29.48374
1186 | 29.4343
1187 | 29.38606
1188 | 29.3534
1189 | 29.30789
1190 | 29.27034
1191 | 29.22474
1192 | 29.16999
1193 | 29.11779
1194 | 29.05619
1195 | 29.00164
1196 | 28.94684
1197 | 28.89959
1198 | 28.85258
1199 | 28.79911
1200 | 28.771975
1201 | 28.7322