## Cycle
Cycle (N) | Capacity (mAh)
1 | 511.6187
2 | 1533.483
3 | 1533.828
4 | 1533.384
5 | 1532.831
6 | 1532.283
7 | 1531.826
8 | 1531.258
9 | 1530.726
10 | 1530.038
11 | 1529.427
12 | 1528.726
13 | 1528.153
14 | 1527.459
15 | 1526.838
16 | 1526.3952
17 | 1525.874
18 | 1525.502
19 | 1524.98
20 | 1524.562
21 | 1524.104
22 | 1523.674
23 | 1523.05
24 | 1522.475
25 | 1521.807
26 | 1521.47
27 | 1520.971
28 | 1520.367
29 | 1519.84
30 | 1519.278
31 | 1518.85
32 | 1518.385
33 | 1518.103
34 | 1517.78
35 | 1517.579
36 | 1517.205
37 | 1516.882
38 | 1516.4848
39 | 1516.102
40 | 1515.762
41 | 1515.255
42 | 1514.823
43 | 1514.412
44 | 1513.942
45 | 1513.336
46 | 1512.9424
47 | 1512.515
48 | 1512.144
49 | 1511.966
50 | 1511.691
51 | 1511.483
52 | 1511.202
53 | 1510.962
54 | 1510.695
55 | 1510.485
56 | 1510.183
57 | 1509.828
58 | 1509.471
59 | 1508.957
60 | 1508.633
61 | 1508.154
62 | 1507.726
63 | 1507.208
64 | 1506.831
65 | 1506.61
66 | 1506.542
67 | 1506.331
68 | 1506.098
69 | 1505.919
70 | 1505.636
71 | 1505.387
72 | 1505.053
73 | 1504.692
74 | 1504.331
75 | 1504.016
76 | 1503.625
77 | 1503.316
78 | 1502.919
79 | 1502.619
80 | 1502.367
81 | 1502.145
82 | 1501.974
83 | 1501.686
84 | 1501.463
85 | 1501.179
86 | 1500.954
87 | 1500.747
88 | 1500.432
89 | 1500.13
90 | 1499.724
91 | 1499.3552
92 | 1498.996
93 | 1498.659
94 | 1498.237
95 | 1497.943
96 | 1497.84
97 | 1497.585
98 | 1497.431
99 | 1497.254
100 | 1497.016
101 | 1496.783
102 | 1496.554
103 | 1496.215
104 | 1496.0976
105 | 1495.838
106 | 1495.581
107 | 1495.239
108 | 1494.996
109 | 1494.624
110 | 1494.311
111 | 1494.022
112 | 1493.748
113 | 1493.398
114 | 1493.126
115 | 1492.017
116 | 1491.836
117 | 1491.6672
118 | 1491.521
119 | 1491.375
120 | 1491.24
121 | 1490.852
122 | 1490.505
123 | 1490.18
124 | 1489.847
125 | 1489.454
126 | 1488.953
127 | 1488.64
128 | 1488.174
129 | 1488.078
130 | 1488.038
131 | 1487.958
132 | 1487.772
133 | 1487.598
134 | 1487.453
135 | 1487.252
136 | 1487.0256
137 | 1486.76
138 | 1486.335
139 | 1485.889
140 | 1485.605
141 | 1485.241
142 | 1484.84
143 | 1484.424
144 | 1484.146
145 | 1483.771
146 | 1483.729
147 | 1483.704
148 | 1483.553
149 | 1483.359
150 | 1483.1104
151 | 1482.864
152 | 1482.759
153 | 1482.553
154 | 1482.166
155 | 1481.829
156 | 1481.491
157 | 1481.129
158 | 1480.671
159 | 1480.373
160 | 1480.018
161 | 1479.8504
162 | 1479.643
163 | 1479.45
164 | 1479.3
165 | 1479.075
166 | 1478.893
167 | 1478.663
168 | 1478.474
169 | 1478.213
170 | 1477.946
171 | 1477.736
172 | 1477.419
173 | 1477.128
174 | 1476.774
175 | 1476.4632
176 | 1476.111
177 | 1475.774
178 | 1475.596
179 | 1474.786
180 | 1473.954
181 | 1473.952
182 | 1473.47
183 | 1473.254
184 | 1473.078
185 | 1472.809
186 | 1472.6656
187 | 1472.4
188 | 1471.975
189 | 1471.6
190 | 1471.148
191 | 1470.674
192 | 1470.245
193 | 1469.956
194 | 1469.521
195 | 1469.424
196 | 1469.349
197 | 1469.171
198 | 1468.737
199 | 1468.457
200 | 1468.291
201 | 1468.083
202 | 1467.94
203 | 1467.602
204 | 1467.166
205 | 1466.56
206 | 1466.205
207 | 1465.901
208 | 1465.442
209 | 1464.9832
210 | 1464.614
211 | 1464.318
212 | 1464.251
213 | 1464.262
214 | 1464.1024
215 | 1463.942
216 | 1463.671
217 | 1463.277
218 | 1463.044
219 | 1462.588
220 | 1462.5024
221 | 1462.203
222 | 1461.9608
223 | 1461.601
224 | 1461.198
225 | 1460.605
226 | 1460.467
227 | 1460.034
228 | 1459.959
229 | 1459.865
230 | 1459.763
231 | 1459.509
232 | 1459.302
233 | 1459.044
234 | 1458.791
235 | 1458.556
236 | 1458.213
237 | 1457.971
238 | 1457.792
239 | 1457.505
240 | 1457.109
241 | 1456.765
242 | 1456.2432
243 | 1455.9664
244 | 1455.844
245 | 1455.62
246 | 1455.554
247 | 1455.333
248 | 1455.145
249 | 1454.965
250 | 1454.741
251 | 1454.4656
252 | 1454.216
253 | 1454.008
254 | 1453.728
255 | 1453.449
256 | 1453.179
257 | 1452.898
258 | 1452.6272
259 | 1452.308
260 | 1452.057
261 | 1451.9176
262 | 1451.739
263 | 1451.477
264 | 1451.2296
265 | 1450.924
266 | 1450.7176
267 | 1450.5
268 | 1450.287
269 | 1450.109
270 | 1449.769
271 | 1449.504
272 | 1449.22
273 | 1448.944
274 | 1448.694
275 | 1448.368
276 | 1448.187
277 | 1447.879
278 | 1447.559
279 | 1447.34
280 | 1447.131
281 | 1447.015
282 | 1446.808
283 | 1446.469
284 | 1446.356
285 | 1446.154
286 | 1445.875
287 | 1445.6
288 | 1445.2536
289 | 1445.057
290 | 1444.782
291 | 1444.544
292 | 1444.045
293 | 1443.961
294 | 1443.752
295 | 1443.634
296 | 1443.354
297 | 1443.159
298 | 1442.97
299 | 1442.801
300 | 1442.7136
301 | 1442.287
302 | 1441.861
303 | 1441.692
304 | 1441.537
305 | 1441.158
306 | 1441.102
307 | 1440.753
308 | 1439.984
309 | 1439.441
310 | 1439.125
311 | 1438.92
312 | 1438.766
313 | 1438.629
314 | 1438.519
315 | 1438.487
316 | 1438.359
317 | 1438.236
318 | 1437.901
319 | 1437.423
320 | 1437.246
321 | 1437.08
322 | 1436.961
323 | 1436.726
324 | 1436.52
325 | 1436.144
326 | 1435.821
327 | 1435.6
328 | 1435.52
329 | 1435.439
330 | 1435.172
331 | 1435.036
332 | 1434.783
333 | 1434.618
334 | 1434.308
335 | 1434.178
336 | 1434.016
337 | 1433.73
338 | 1433.535
339 | 1433.3272
340 | 1433.074
341 | 1432.773
342 | 1432.537
343 | 1432.364
344 | 1432.145
345 | 1431.944
346 | 1431.726
347 | 1431.6064
348 | 1431.235
349 | 1430.945
350 | 1430.919
351 | 1430.768
352 | 1430.517
353 | 1430.319
354 | 1430.118
355 | 1429.901
356 | 1429.556
357 | 1429.335
358 | 1429.115
359 | 1428.836
360 | 1428.603
361 | 1428.426
362 | 1428.221
363 | 1427.95
364 | 1427.804
365 | 1427.506
366 | 1427.352
367 | 1427.201
368 | 1427.028
369 | 1426.886
370 | 1426.516
371 | 1426.394
372 | 1426.188
373 | 1425.966
374 | 1425.745
375 | 1425.537
376 | 1425.332
377 | 1425.099
378 | 1424.912
379 | 1424.668
380 | 1424.201
381 | 1424.157
382 | 1424.156
383 | 1423.909
384 | 1423.788
385 | 1423.583
386 | 1423.3728
387 | 1423.222
388 | 1423.022
389 | 1422.793
390 | 1422.625
391 | 1422.345
392 | 1422.1296
393 | 1421.991
394 | 1421.676
395 | 1421.5192
396 | 1421.311
397 | 1421.097
398 | 1420.815
399 | 1420.716
400 | 1420.478
401 | 1420.268
402 | 1420.019
403 | 1419.962
404 | 1419.829
405 | 1419.712
406 | 1419.482
407 | 1419.338
408 | 1419.114
409 | 1418.902
410 | 1418.802
411 | 1418.589
412 | 1418.266
413 | 1418.18
414 | 1417.964
415 | 1417.8544
416 | 1417.625
417 | 1417.425
418 | 1417.249
419 | 1417.053
420 | 1416.858
421 | 1416.704
422 | 1416.407
423 | 1416.168
424 | 1415.9392
425 | 1415.746
426 | 1415.531
427 | 1415.193
428 | 1414.991
429 | 1414.78
430 | 1414.635
431 | 1414.479
432 | 1414.259
433 | 1414.058
434 | 1413.817
435 | 1413.626
436 | 1413.395
437 | 1413.136
438 | 1412.9496
439 | 1412.73
440 | 1412.609
441 | 1412.3344
442 | 1412.2
443 | 1411.999
444 | 1411.743
445 | 1411.526
446 | 1411.369
447 | 1411.086
448 | 1410.9104
449 | 1410.679
450 | 1410.5336
451 | 1410.279
452 | 1410.08
453 | 1409.939
454 | 1409.69
455 | 1409.4792
456 | 1409.2536
457 | 1409.025
458 | 1408.825
459 | 1408.601
460 | 1408.408
461 | 1408.18
462 | 1407.875
463 | 1407.774
464 | 1407.5896
465 | 1407.366
466 | 1407.119
467 | 1406.924
468 | 1406.774
469 | 1406.568
470 | 1406.36
471 | 1406.168
472 | 1405.903
473 | 1405.696
474 | 1405.449
475 | 1405.233
476 | 1404.986
477 | 1404.7624
478 | 1404.492
479 | 1404.252
480 | 1404.017
481 | 1403.816
482 | 1403.614
483 | 1403.412
484 | 1402.387
485 | 1402.695
486 | 1402.128
487 | 1401.475
488 | 1401.903
489 | 1401.837
490 | 1401.708
491 | 1401.553
492 | 1401.336
493 | 1401.106
494 | 1400.8496
495 | 1400.643
496 | 1400.365
497 | 1400.076
498 | 1399.825
499 | 1399.697
500 | 1399.449
501 | 1399.293
502 | 1399.023
503 | 1398.798
504 | 1398.606
505 | 1398.328
506 | 1398.114
507 | 1397.912
508 | 1397.713
509 | 1397.465
510 | 1397.224
511 | 1396.919
512 | 1396.6904
513 | 1396.447
514 | 1396.235
515 | 1395.893
516 | 1395.76
517 | 1395.492
518 | 1395.231
519 | 1394.961
520 | 1394.754
521 | 1394.56
522 | 1394.363
523 | 1394.106
524 | 1393.878
525 | 1393.599
526 | 1393.349
527 | 1393.037
528 | 1392.774
529 | 1392.555
530 | 1392.206
531 | 1391.948
532 | 1391.699
533 | 1391.443
534 | 1391.17
535 | 1390.975
536 | 1390.78
537 | 1390.479
538 | 1390.221
539 | 1389.982
540 | 1389.7424
541 | 1389.491
542 | 1389.191
543 | 1388.925
544 | 1388.594
545 | 1388.26
546 | 1387.9464
547 | 1387.657
548 | 1387.306
549 | 1387.028
550 | 1386.702
551 | 1386.463
552 | 1386.186
553 | 1385.915
554 | 1385.609
555 | 1385.301
556 | 1385.08
557 | 1384.762
558 | 1384.48
559 | 1384.168
560 | 1383.8792
561 | 1383.5392
562 | 1383.174
563 | 1382.833
564 | 1382.523
565 | 1382.159
566 | 1381.747
567 | 1381.475
568 | 1381.149
569 | 1380.869
570 | 1380.495
571 | 1380.174
572 | 1379.914
573 | 1379.568
574 | 1379.168
575 | 1378.709
576 | 1378.335
577 | 1377.903
578 | 1377.507
579 | 1377.151
580 | 1376.912
581 | 1376.542
582 | 1376.133
583 | 1375.776
584 | 1375.408
585 | 1374.963
586 | 1374.536
587 | 1374.152
588 | 1373.756
589 | 1373.336
590 | 1373.094
591 | 1372.78
592 | 1372.42
593 | 1372.057
594 | 1371.676
595 | 1371.37
596 | 1370.958
597 | 1370.695
598 | 1370.292
599 | 1369.926
600 | 1369.49
601 | 1369.145
602 | 1368.802
603 | 1368.427
604 | 1368.196
605 | 1367.87
606 | 1367.57
607 | 1367.24
608 | 1366.938
609 | 1366.578
610 | 1366.2528
611 | 1365.954
612 | 1365.669
613 | 1365.343
614 | 1365.066
615 | 1364.687
616 | 1364.357
617 | 1364.0024
618 | 1363.712
619 | 1363.358
620 | 1363.072
621 | 1362.881
622 | 1362.621
623 | 1362.259
624 | 1361.937
625 | 1361.519
626 | 1361.506
627 | 1361.404
628 | 1361.115
629 | 1360.585
630 | 1359.376
631 | 1359.845
632 | 1359.555
633 | 1359.22
634 | 1358.811
635 | 1358.501
636 | 1358.072
637 | 1357.889
638 | 1357.625
639 | 1357.426
640 | 1357.186
641 | 1356.9568
642 | 1356.672
643 | 1356.511
644 | 1356.3
645 | 1356.055
646 | 1355.7232
647 | 1355.377
648 | 1355.079
649 | 1354.566
650 | 1354.257
651 | 1353.949
652 | 1353.524
653 | 1353.254
654 | 1352.978
655 | 1352.738
656 | 1352.521
657 | 1352.216
658 | 1351.9
659 | 1351.67
660 | 1351.415
661 | 1351.164
662 | 1350.869
663 | 1350.598
664 | 1350.284
665 | 1350.034
666 | 1349.599
667 | 1349.206
668 | 1348.882
669 | 1348.567
670 | 1348.268
671 | 1347.818
672 | 1347.518
673 | 1347.169
674 | 1345.526
675 | 1345.3968
676 | 1344.591
677 | 1343.978
678 | 1343.629
679 | 1343.301
680 | 1342.761
681 | 1342.344
682 | 1342.124
683 | 1341.6104
684 | 1341.197
685 | 1340.88
686 | 1340.492
687 | 1340.161
688 | 1339.813
689 | 1339.383
690 | 1339.074
691 | 1338.926
692 | 1338.437
693 | 1338.048
694 | 1337.726
695 | 1337.344
696 | 1336.995
697 | 1336.641
698 | 1336.282
699 | 1335.952
700 | 1335.66
701 | 1335.205
702 | 1334.829
703 | 1334.485
704 | 1334.124
705 | 1333.729
706 | 1333.392
707 | 1332.969
708 | 1332.682
709 | 1332.265
710 | 1331.893
711 | 1331.532
712 | 1331.209
713 | 1330.86
714 | 1330.458
715 | 1330.049
716 | 1329.732
717 | 1329.185
718 | 1328.687
719 | 1328.26
720 | 1327.854
721 | 1327.512
722 | 1326.9896
723 | 1326.546
724 | 1326.086
725 | 1325.613
726 | 1325.208
727 | 1324.764
728 | 1324.367
729 | 1323.966
730 | 1323.544
731 | 1323.069
732 | 1322.684
733 | 1322.1736
734 | 1321.647
735 | 1321.181
736 | 1320.711
737 | 1320.217
738 | 1319.74
739 | 1319.249
740 | 1318.737
741 | 1318.26
742 | 1317.637
743 | 1317.224
744 | 1316.684
745 | 1316.199
746 | 1315.731
747 | 1315.153
748 | 1314.617
749 | 1314.108
750 | 1313.566
751 | 1312.97
752 | 1312.412
753 | 1311.74
754 | 1311.179
755 | 1310.577
756 | 1310.115
757 | 1309.45
758 | 1308.813
759 | 1308.249
760 | 1307.662
761 | 1307.172
762 | 1306.47
763 | 1305.895
764 | 1305.397
765 | 1304.789
766 | 1304.264
767 | 1303.676
768 | 1303.01
769 | 1302.457
770 | 1301.8072
771 | 1301.327
772 | 1300.555
773 | 1299.96
774 | 1299.336
775 | 1298.688
776 | 1298.07
777 | 1297.449
778 | 1296.829
779 | 1296.179
780 | 1295.5968
781 | 1295.048
782 | 1294.344
783 | 1293.684
784 | 1293.104
785 | 1292.446
786 | 1291.871
787 | 1291.195
788 | 1290.5072
789 | 1289.915
790 | 1289.209
791 | 1288.611
792 | 1287.81
793 | 1287.1704
794 | 1286.503
795 | 1285.8656
796 | 1285.16
797 | 1284.489
798 | 1283.831
799 | 1283.16
800 | 1282.582
801 | 1281.812
802 | 1281.059
803 | 1280.369
804 | 1279.651
805 | 1278.973
806 | 1278.204
807 | 1277.409
808 | 1276.66
809 | 1275.967
810 | 1275.199
811 | 1274.419
812 | 1273.698
813 | 1272.934
814 | 1272.151
815 | 1271.382
816 | 1270.697
817 | 1269.796
818 | 1269.248
819 | 1268.62
820 | 1267.87
821 | 1266.798
822 | 1265.931
823 | 1265.007
824 | 1264.06
825 | 1263.18
826 | 1262.289
827 | 1261.403
828 | 1260.566
829 | 1259.628
830 | 1258.753
831 | 1257.838
832 | 1256.916
833 | 1256.021
834 | 1255.071
835 | 1254.144
836 | 1253.228
837 | 1252.363
838 | 1251.521
839 | 1250.658
840 | 1249.7408
841 | 1248.818
842 | 1247.972
843 | 1247.035
844 | 1246.102
845 | 1245.149
846 | 1244.224
847 | 1243.3304
848 | 1242.407
849 | 1241.478
850 | 1240.585
851 | 1239.65
852 | 1238.754
853 | 1237.954
854 | 1237.086
855 | 1236.208
856 | 1235.364
857 | 1234.517
858 | 1233.707
859 | 1233.026
860 | 1232.23
861 | 1231.471
862 | 1230.7472
863 | 1230.017
864 | 1229.124
865 | 1228.413
866 | 1227.625
867 | 1226.811
868 | 1226.0728
869 | 1225.355
870 | 1224.55
871 | 1223.758
872 | 1223.056
873 | 1222.259
874 | 1221.486
875 | 1220.792
876 | 1220.041
877 | 1219.221
878 | 1218.493
879 | 1217.757
880 | 1217.015
881 | 1216.209
882 | 1215.46
883 | 1214.632
884 | 1213.85
885 | 1213.121
886 | 1212.387
887 | 1211.575
888 | 1210.798
889 | 1210.032
890 | 1209.1696
891 | 1208.429
892 | 1207.736
893 | 1206.983
894 | 1206.215
895 | 1205.498
896 | 1204.868
897 | 1204.003
898 | 1203.247
899 | 1202.465
900 | 1201.614
901 | 1200.829
902 | 1200.074
903 | 1199.252
904 | 1198.462
905 | 1197.6208
906 | 1196.869
907 | 1196.034
908 | 1195.2664
909 | 1194.4096
910 | 1193.604
911 | 1192.7936
912 | 1192.047
913 | 1191.339
914 | 1190.508
915 | 1189.694
916 | 1188.929
917 | 1188.139
918 | 1187.374
919 | 1186.596
920 | 1185.795
921 | 1184.963
922 | 1184.128
923 | 1183.332
924 | 1182.486
925 | 1181.647
926 | 1180.853
927 | 1179.9904
928 | 1179.091
929 | 1178.345
930 | 1177.463
931 | 1176.671
932 | 1175.904
933 | 1175.091
934 | 1174.326
935 | 1173.511
936 | 1172.658
937 | 1171.83
938 | 1171.048
939 | 1170.17
940 | 1169.289
941 | 1168.375
942 | 1167.552
943 | 1166.686
944 | 1165.836
945 | 1164.953
946 | 1164.073
947 | 1163.2168
948 | 1162.354
949 | 1161.46
950 | 1160.656
951 | 1159.664
952 | 1158.815
953 | 1157.921
954 | 1157.057
955 | 1156.1632
956 | 1155.305
957 | 1154.398
958 | 1153.5064
959 | 1152.597
960 | 1151.835
961 | 1150.782
962 | 1149.801
963 | 1148.805
964 | 1147.851
965 | 1146.96
966 | 1145.9648
967 | 1144.986
968 | 1144.007
969 | 1143.0224
970 | 1142.087
971 | 1141.147
972 | 1140.136
973 | 1139.153
974 | 1138.17
975 | 1137.164
976 | 1136.157
977 | 1135.104
978 | 1134.136
979 | 1133.089
980 | 1132.1064
981 | 1130.999
982 | 1129.883
983 | 1128.791
984 | 1127.68
985 | 1126.557
986 | 1125.375
987 | 1124.268
988 | 1123.1328
989 | 1121.917
990 | 1120.72
991 | 1119.633
992 | 1118.422
993 | 1117.295
994 | 1116.129
995 | 1114.992
996 | 1113.839
997 | 1112.68
998 | 1111.484
999 | 1110.229
1000 | 1109.039
1001 | 1107.854
1002 | 1106.64
1003 | 1105.405
1004 | 1104.077
1005 | 1102.89
1006 | 1101.525
1007 | 1100.246
1008 | 1098.904
1009 | 1097.551
1010 | 1096.193
1011 | 1094.84
1012 | 1093.562
1013 | 1092.157
1014 | 1091.002
1015 | 1090.225
1016 | 1088.542
1017 | 1087.168
1018 | 1085.911
1019 | 1084.753
1020 | 1083.8064
1021 | 1082.4312
1022 | 1081.097
1023 | 1079.576
1024 | 1078.228
1025 | 1076.745
1026 | 1075.339
1027 | 1073.868
1028 | 1072.36
1029 | 1070.879
1030 | 1069.569
1031 | 1068.033
1032 | 1066.5848
1033 | 1065.158
1034 | 1063.794
1035 | 1062.3024
1036 | 1060.955
1037 | 1059.415
1038 | 1058.104
1039 | 1056.513
1040 | 1055.163
1041 | 1053.68
1042 | 1052.378
1043 | 1050.825
1044 | 1049.36
1045 | 1047.8
1046 | 1046.295
1047 | 1044.761
1048 | 1043.208
1049 | 1041.722
1050 | 1040.1888
1051 | 1038.71
1052 | 1037.1064
1053 | 1035.642
1054 | 1034.055
1055 | 1032.57
1056 | 1030.927
1057 | 1029.502
1058 | 1027.9392
1059 | 1026.453
1060 | 1024.8608
1061 | 1023.426
1062 | 1021.925
1063 | 1020.428
1064 | 1018.939
1065 | 1017.45
1066 | 1016.044
1067 | 1014.447
1068 | 1012.871
1069 | 1011.3608
1070 | 1009.83
1071 | 1008.285
1072 | 1006.786
1073 | 1005.253
1074 | 1003.64
1075 | 1002.049
1076 | 1000.4752
1077 | 998.9524
1078 | 997.3483
1079 | 995.8409
1080 | 994.2604
1081 | 992.7769
1082 | 991.2974
1083 | 989.8214
1084 | 988.3446
1085 | 986.8493
1086 | 985.5444
1087 | 983.9806
1088 | 982.7449
1089 | 981.0895
1090 | 979.8504
1091 | 978.2251
1092 | 976.8028
1093 | 975.2878
1094 | 974.003
1095 | 972.4954
1096 | 971.0757
1097 | 969.6588
1098 | 968.228
1099 | 966.8058
1100 | 965.4495
1101 | 963.9392
1102 | 962.5688
1103 | 960.9163
1104 | 959.3459
1105 | 957.9765
1106 | 956.4127
1107 | 954.9662
1108 | 953.4343
1109 | 951.9119
1110 | 950.4132
1111 | 949.0041
1112 | 947.3163
1113 | 945.7516
1114 | 944.0822
1115 | 942.4957
1116 | 940.8052
1117 | 939.1873
1118 | 937.4998
1119 | 935.8203
1120 | 934.0909
1121 | 932.3545
1122 | 930.551
1123 | 928.822
1124 | 926.9485
1125 | 925.1215
1126 | 923.346
1127 | 921.352
1128 | 919.5732
1129 | 917.523
1130 | 915.4497
1131 | 914.2389
1132 | 912.5788
1133 | 910.917
1134 | 909.2567
1135 | 907.5043
1136 | 905.865
1137 | 903.9989
1138 | 902.0964
1139 | 900.1733
1140 | 898.1399
1141 | 896.1866
1142 | 894.1365
1143 | 892.0956
1144 | 890.026
1145 | 887.8802
1146 | 885.9103
1147 | 883.6723
1148 | 882.0526
1149 | 879.5875
1150 | 877.4061
1151 | 874.8319
1152 | 871.9604
1153 | 869.2618
1154 | 867.0529
1155 | 864.5918
1156 | 861.5281
1157 | 858.3638
1158 | 855.0478
1159 | 851.584
1160 | 848.0895
1161 | 844.4934
1162 | 840.7796
1163 | 836.5676
1164 | 832.2599
1165 | 827.824
1166 | 823.257
1167 | 818.5939
1168 | 813.7046
1169 | 808.5415
1170 | 803.4954
1171 | 798.1776
1172 | 792.3912
1173 | 786.4613
1174 | 780.3524
1175 | 773.9552
1176 | 767.2525
1177 | 760.2667
1178 | 752.8038
1179 | 745.0693
1180 | 736.8204
1181 | 727.8885
1182 | 718.3472
1183 | 708.3947
1184 | 697.8176
1185 | 686.526
1186 | 674.5876
1187 | 661.9344
1188 | 648.6527
1189 | 634.6037
1190 | 619.8511
1191 | 604.4769
1192 | 588.4805
1193 | 571.8257
1194 | 554.6893
1195 | 536.9094
1196 | 518.6569
1197 | 499.9544
1198 | 480.7597
1199 | 461.3196
1200 | 441.5323
1201 | 421.8195
1202 | 401.9248
1203 | 382.2605
1204 | 362.8118
1205 | 343.9017
1206 | 325.2607
1207 | 307.215
1208 | 289.626
1209 | 272.7227
1210 | 256.7068
1211 | 241.3255
1212 | 226.7006
1213 | 213.0116
1214 | 200.106
1215 | 187.998
1216 | 176.75
1217 | 166.2988
1218 | 156.6162
1219 | 147.6239
1220 | 139.3506
1221 | 131.6051
1222 | 124.4529
1223 | 117.8388
1224 | 111.7205
1225 | 106.0009
1226 | 100.6521
1227 | 95.72292
1228 | 91.12263
1229 | 86.93767
1230 | 83.07324
1231 | 79.51586
1232 | 76.26112
1233 | 73.27234
1234 | 70.57309
1235 | 68.14388
1236 | 65.90711
1237 | 63.86239
1238 | 62.00746
1239 | 60.33303
1240 | 58.80979
1241 | 57.44387
1242 | 56.22047
1243 | 55.11488
1244 | 54.12959
1245 | 53.2345
1246 | 52.46496
1247 | 51.73949
1248 | 51.09582
1249 | 50.47886
1250 | 49.9235
1251 | 49.41269
1252 | 48.92742
1253 | 48.50676
1254 | 48.12583
1255 | 47.78531
1256 | 47.45288
1257 | 47.13188
1258 | 46.82154
1259 | 46.53975
1260 | 46.26076
1261 | 46.01302
1262 | 45.77759
1263 | 45.55049
1264 | 45.33596
1265 | 45.126975
1266 | 44.91171
1267 | 44.70966
1268 | 44.522925
1269 | 44.34669
1270 | 44.15576
1271 | 43.97239
1272 | 43.79386
1273 | 43.61184
1274 | 43.44489
1275 | 43.28834
1276 | 43.140625
1277 | 42.97384
1278 | 42.80661
1279 | 42.64151
1280 | 42.47748
1281 | 42.32489
1282 | 42.18704
1283 | 42.04799
1284 | 41.89736
1285 | 41.7456
1286 | 41.59364
1287 | 41.43971
1288 | 41.29586
1289 | 41.15211
1290 | 41.02274
1291 | 40.87602
1292 | 40.73314
1293 | 40.60523
1294 | 40.49267
1295 | 40.35803
1296 | 40.22361
1297 | 40.10211
1298 | 39.97398
1299 | 39.83861
1300 | 39.70766
1301 | 39.57116
1302 | 39.44659
1303 | 39.327925
1304 | 39.23705
1305 | 39.12376
1306 | 38.99815
1307 | 38.87519
1308 | 38.7464
1309 | 38.62794
1310 | 38.51027
1311 | 38.4117
1312 | 38.30773
1313 | 38.2061
1314 | 38.10027
1315 | 37.98558
1316 | 37.87035
1317 | 37.74409
1318 | 37.64576
1319 | 37.55603
1320 | 37.45111
1321 | 37.34461
1322 | 37.24184
1323 | 37.12788
1324 | 37.03471
1325 | 36.93038
1326 | 36.82941
1327 | 36.72533
1328 | 36.62452
1329 | 36.52839
1330 | 36.42882
1331 | 36.32519
1332 | 36.22642
1333 | 36.15206
1334 | 36.07479
1335 | 35.96458
1336 | 35.85887
1337 | 35.75085
1338 | 35.66082
1339 | 35.56823
1340 | 35.48527
1341 | 35.40339
1342 | 35.31166
1343 | 35.22744
1344 | 35.12818
1345 | 35.03934
1346 | 34.94176
1347 | 34.84406
1348 | 34.76711
1349 | 34.68251
1350 | 34.59198
1351 | 34.49549
1352 | 34.3953
1353 | 34.30901
1354 | 34.22347
1355 | 34.14057
1356 | 34.06141
1357 | 33.97316
1358 | 33.87639
1359 | 33.79281
1360 | 33.70915
1361 | 33.62126
1362 | 33.53807
1363 | 33.47731
1364 | 33.39324
1365 | 33.2969
1366 | 33.21519
1367 | 33.12421
1368 | 33.03377
1369 | 32.945475
1370 | 32.86066
1371 | 32.78162
1372 | 32.70661
1373 | 32.61832
1374 | 32.53404
1375 | 32.45631
1376 | 32.37738
1377 | 32.29693
1378 | 32.21969
1379 | 32.13371
1380 | 32.03981
1381 | 31.94941
1382 | 31.8714
1383 | 31.79343
1384 | 31.71556
1385 | 31.63984
1386 | 31.57809
1387 | 31.49141
1388 | 31.39972
1389 | 31.318475
1390 | 31.23874
1391 | 31.16374
1392 | 31.0964
1393 | 31.02814
1394 | 30.96054
1395 | 30.88094
1396 | 30.80467
1397 | 30.72776
1398 | 30.64336
1399 | 30.56631
1400 | 30.48832
1401 | 30.41184
1402 | 30.35234
1403 | 30.27619
1404 | 30.19859
1405 | 30.12479
1406 | 30.03109
1407 | 29.95381
1408 | 29.88384
1409 | 29.81741
1410 | 29.73549
1411 | 29.65512
1412 | 29.58694
1413 | 29.51964
1414 | 29.44324
1415 | 29.37878
1416 | 29.30108
1417 | 29.22986
1418 | 29.15821
1419 | 29.07718
1420 | 28.99438
1421 | 28.92974
1422 | 28.87014
1423 | 28.80803
1424 | 28.74395
1425 | 28.66542
1426 | 28.59052
1427 | 28.5127
1428 | 28.442475
1429 | 28.37079
1430 | 28.30175
1431 | 28.23865
1432 | 28.17799
1433 | 28.09676
1434 | 28.02688
1435 | 27.95577
1436 | 27.87751
1437 | 27.81196
1438 | 27.73459
1439 | 27.67589
1440 | 27.6618
1441 | 27.56546
1442 | 27.49694
1443 | 27.41939
1444 | 27.34999
1445 | 27.28832
1446 | 27.22631
1447 | 27.16281
1448 | 27.1065
1449 | 27.02816
1450 | 26.969525
1451 | 26.91484
1452 | 26.84888
1453 | 26.77647
1454 | 26.70832
1455 | 26.66342
1456 | 26.59338
1457 | 26.53799
1458 | 26.47361
1459 | 26.40842
1460 | 26.3517
1461 | 26.2902
1462 | 26.23659
1463 | 26.20088
1464 | 26.14039
1465 | 26.07057
1466 | 25.99731
1467 | 25.94374
1468 | 25.88694
1469 | 25.8291
1470 | 25.78166
1471 | 25.73779
1472 | 25.67985
1473 | 25.618
1474 | 25.55103
1475 | 25.49349
1476 | 25.43254
1477 | 25.38258
1478 | 25.34079
1479 | 25.28901
1480 | 25.25246
1481 | 25.1965
1482 | 25.129675
1483 | 25.07879
1484 | 25.02264
1485 | 24.97369
1486 | 24.93936
1487 | 24.88117
1488 | 24.81869
1489 | 24.76133
1490 | 24.70409
1491 | 24.65881
1492 | 24.60726
1493 | 24.55656
1494 | 24.51767
1495 | 24.47672
1496 | 24.41797
1497 | 24.36692
1498 | 24.31161
1499 | 24.25271
1500 | 24.19921
1501 | 24.16588
1502 | 24.12372
1503 | 24.06398
1504 | 24.01502
1505 | 23.96477
1506 | 23.91546
1507 | 23.86033
1508 | 23.81917
1509 | 23.7804
1510 | 23.73553
1511 | 23.69246
1512 | 23.65076
1513 | 23.59675
1514 | 23.55713
1515 | 23.51379
1516 | 23.47326
1517 | 23.43924
1518 | 23.39451
1519 | 23.33416
1520 | 23.29271
1521 | 23.25089
1522 | 23.2069
1523 | 23.15909
1524 | 23.12848
1525 | 23.09869
1526 | 23.06019
1527 | 23.00799
1528 | 22.96152
1529 | 22.91435
1530 | 22.87278
1531 | 22.84494
1532 | 22.82611
1533 | 22.791875
1534 | 22.75751
1535 | 22.7087
1536 | 22.66669
1537 | 22.63762
1538 | 22.58416
1539 | 22.54526
1540 | 22.51304
1541 | 22.47594
1542 | 22.44018
1543 | 22.39803
1544 | 22.35785
1545 | 22.31802
1546 | 22.2832
1547 | 22.2537
1548 | 22.22537
1549 | 22.18164
1550 | 22.13633
1551 | 22.10579
1552 | 22.07025
1553 | 22.03435
1554 | 21.99906
1555 | 21.97148
1556 | 21.94603
1557 | 21.91069
1558 | 21.85921
1559 | 21.82572
1560 | 21.78516
1561 | 21.7544
1562 | 21.72622
1563 | 21.70054
1564 | 21.66275
1565 | 21.62101
1566 | 21.57773
1567 | 21.53309
1568 | 21.49255
1569 | 21.4612
1570 | 21.44345
1571 | 21.41399
1572 | 21.39219
1573 | 21.35228
1574 | 21.31766
1575 | 21.28376
1576 | 21.25545
1577 | 21.22627
1578 | 21.20248
1579 | 21.16658
1580 | 21.12651
1581 | 21.09454
1582 | 21.06741
1583 | 21.035625
1584 | 21.00653
1585 | 20.98541
1586 | 20.95721
1587 | 20.91962
1588 | 20.89074
1589 | 20.86257
1590 | 20.83343
1591 | 20.795875
1592 | 20.77577
1593 | 20.76307
1594 | 20.7262
1595 | 20.689625
1596 | 20.65272
1597 | 20.62024
1598 | 20.60518
1599 | 20.58438
1600 | 20.56275
1601 | 20.53388
1602 | 20.49983
1603 | 20.48684
1604 | 20.46722
1605 | 20.42521
1606 | 20.4
1607 | 20.37855
1608 | 20.35009
1609 | 20.31974
1610 | 20.29134
1611 | 20.25443
1612 | 20.21526
1613 | 20.17725
1614 | 20.15714
1615 | 18.86681