## Cycle
Cycle (N) | Capacity (mAh)
1 | 500.3337
2 | 1474.607
3 | 1474.133
4 | 1473.769
5 | 1473.2096
6 | 1472.597
7 | 1471.9296
8 | 1471.248
9 | 1470.624
10 | 1469.969
11 | 1469.331
12 | 1468.689
13 | 1468.068
14 | 1467.429
15 | 1466.798
16 | 1466.136
17 | 1465.509
18 | 1464.851
19 | 1464.19
20 | 1463.512
21 | 1462.846
22 | 1462.208
23 | 1461.565
24 | 1460.948
25 | 1460.354
26 | 1459.804
27 | 1459.143
28 | 1458.566
29 | 1458.039
30 | 1457.488
31 | 1456.903
32 | 1456.311
33 | 1455.81
34 | 1455.194
35 | 1454.602
36 | 1453.96
37 | 1453.4176
38 | 1452.839
39 | 1452.328
40 | 1451.791
41 | 1451.265
42 | 1450.741
43 | 1450.219
44 | 1449.682
45 | 1449.246
46 | 1448.712
47 | 1448.285
48 | 1447.812
49 | 1447.3176
50 | 1446.846
51 | 1446.314
52 | 1445.778
53 | 1445.2024
54 | 1444.712
55 | 1444.2072
56 | 1443.738
57 | 1443.165
58 | 1442.742
59 | 1442.263
60 | 1441.782
61 | 1441.325
62 | 1440.887
63 | 1440.428
64 | 1440.018
65 | 1439.618
66 | 1439.17
67 | 1438.745
68 | 1438.229
69 | 1437.734
70 | 1437.2192
71 | 1436.707
72 | 1436.202
73 | 1435.742
74 | 1435.234
75 | 1434.755
76 | 1434.297
77 | 1433.839
78 | 1433.364
79 | 1432.881
80 | 1432.471
81 | 1431.9744
82 | 1431.517
83 | 1431.059
84 | 1430.538
85 | 1430.01
86 | 1429.495
87 | 1428.98
88 | 1428.433
89 | 1427.972
90 | 1427.439
91 | 1426.887
92 | 1426.327
93 | 1425.867
94 | 1425.398
95 | 1424.863
96 | 1424.313
97 | 1423.849
98 | 1423.286
99 | 1422.705
100 | 1422.104
101 | 1421.412
102 | 1420.739
103 | 1419.986
104 | 1419.162
105 | 1418.308
106 | 1417.455
107 | 1416.526
108 | 1415.622
109 | 1414.623
110 | 1413.6664
111 | 1412.606
112 | 1411.536
113 | 1410.4168
114 | 1409.295
115 | 1408.132
116 | 1406.924
117 | 1405.713
118 | 1404.472
119 | 1403.207
120 | 1402.252
121 | 1400.946
122 | 1399.558
123 | 1398.197
124 | 1396.851
125 | 1395.588
126 | 1394.281
127 | 1392.965
128 | 1391.704
129 | 1390.381
130 | 1389.147
131 | 1387.862
132 | 1386.605
133 | 1385.325
134 | 1384.097
135 | 1382.652
136 | 1381.2832
137 | 1379.929
138 | 1378.577
139 | 1377.203
140 | 1375.853
141 | 1374.537
142 | 1373.171
143 | 1371.775
144 | 1370.457
145 | 1369.102
146 | 1367.809
147 | 1366.418
148 | 1365.049
149 | 1363.655
150 | 1362.268
151 | 1360.879
152 | 1359.528
153 | 1358.018
154 | 1356.538
155 | 1355.096
156 | 1353.67
157 | 1352.208
158 | 1350.715
159 | 1349.27
160 | 1347.768
161 | 1346.259
162 | 1344.771
163 | 1343.318
164 | 1341.822
165 | 1340.359
166 | 1338.812
167 | 1337.274
168 | 1335.694
169 | 1334.124
170 | 1332.543
171 | 1330.9232
172 | 1329.383
173 | 1327.818
174 | 1326.183
175 | 1324.681
176 | 1323.208
177 | 1321.665
178 | 1320.165
179 | 1318.674
180 | 1317.184
181 | 1315.722
182 | 1314.232
183 | 1312.729
184 | 1311.234
185 | 1309.7936
186 | 1308.354
187 | 1306.895
188 | 1305.583
189 | 1304.254
190 | 1302.756
191 | 1301.46
192 | 1300.108
193 | 1298.655
194 | 1297.231
195 | 1295.853
196 | 1294.493
197 | 1293.102
198 | 1291.759
199 | 1290.4528
200 | 1289.0944
201 | 1287.773
202 | 1286.4832
203 | 1285.222
204 | 1283.99
205 | 1282.71
206 | 1281.452
207 | 1280.129
208 | 1278.891
209 | 1277.677
210 | 1276.444
211 | 1275.159
212 | 1273.871
213 | 1272.551
214 | 1271.246
215 | 1270.02
216 | 1268.839
217 | 1267.694
218 | 1266.466
219 | 1265.21
220 | 1264.057
221 | 1262.849
222 | 1261.715
223 | 1260.545
224 | 1259.268
225 | 1257.9344
226 | 1256.644
227 | 1255.421
228 | 1254.141
229 | 1252.914
230 | 1251.7032
231 | 1250.464
232 | 1249.3528
233 | 1248.02
234 | 1246.743
235 | 1245.565
236 | 1244.32
237 | 1243.154
238 | 1241.978
239 | 1240.721
240 | 1239.492
241 | 1238.308
242 | 1237.046
243 | 1235.74
244 | 1234.445
245 | 1233.092
246 | 1231.901
247 | 1230.651
248 | 1229.417
249 | 1228.114
250 | 1226.876
251 | 1225.6328
252 | 1224.379
253 | 1223.148
254 | 1221.882
255 | 1220.652
256 | 1219.414
257 | 1218.297
258 | 1217.039
259 | 1215.732
260 | 1214.4168
261 | 1213.102
262 | 1211.726
263 | 1210.372
264 | 1208.938
265 | 1207.579
266 | 1206.191
267 | 1204.822
268 | 1203.415
269 | 1202.04
270 | 1200.63
271 | 1199.29
272 | 1197.978
273 | 1196.576
274 | 1195.239
275 | 1193.898
276 | 1192.511
277 | 1191.109
278 | 1189.7272
279 | 1188.321
280 | 1186.937
281 | 1185.573
282 | 1184.2208
283 | 1182.8936
284 | 1181.5072
285 | 1180.142
286 | 1178.734
287 | 1177.372
288 | 1176.018
289 | 1174.658
290 | 1173.32
291 | 1171.988
292 | 1170.645
293 | 1169.328
294 | 1168
295 | 1166.705
296 | 1165.396
297 | 1164.0568
298 | 1162.827
299 | 1161.554
300 | 1160.293
301 | 1159
302 | 1157.78
303 | 1156.492
304 | 1155.192
305 | 1153.969
306 | 1152.695
307 | 1151.464
308 | 1150.193
309 | 1148.933
310 | 1147.634
311 | 1146.413
312 | 1145.06
313 | 1143.789
314 | 1142.52
315 | 1141.286
316 | 1140.018
317 | 1138.755
318 | 1137.395
319 | 1136.019
320 | 1134.786
321 | 1133.446
322 | 1132.123
323 | 1130.871
324 | 1129.512
325 | 1128.185
326 | 1126.951
327 | 1125.766
328 | 1124.568
329 | 1123.231
330 | 1121.964
331 | 1120.786
332 | 1119.512
333 | 1118.3232
334 | 1117.065
335 | 1116.01
336 | 1114.9024
337 | 1113.623
338 | 1112.472
339 | 1111.282
340 | 1110.1
341 | 1108.904
342 | 1107.671
343 | 1106.468
344 | 1105.294
345 | 1104.1288
346 | 1102.947
347 | 1101.863
348 | 1100.717
349 | 1099.582
350 | 1098.487
351 | 1097.3096
352 | 1096.184
353 | 1095.006
354 | 1093.867
355 | 1092.713
356 | 1091.562
357 | 1090.415
358 | 1089.235
359 | 1088.081
360 | 1086.914
361 | 1085.627
362 | 1084.481
363 | 1083.21
364 | 1082.04
365 | 1080.858
366 | 1079.611
367 | 1078.422
368 | 1077.205
369 | 1076.005
370 | 1074.851
371 | 1073.616
372 | 1072.435
373 | 1071.225
374 | 1070.077
375 | 1068.902
376 | 1067.761
377 | 1066.589
378 | 1065.405
379 | 1064.2768
380 | 1063.1592
381 | 1062.03
382 | 1060.852
383 | 1059.79
384 | 1058.705
385 | 1057.651
386 | 1056.57
387 | 1055.391
388 | 1054.35
389 | 1053.278
390 | 1052.236
391 | 1051.173
392 | 1050.087
393 | 1049.055
394 | 1047.958
395 | 1046.903
396 | 1045.8824
397 | 1044.803
398 | 1043.768
399 | 1042.693
400 | 1041.638
401 | 1040.5536
402 | 1039.531
403 | 1038.471
404 | 1037.371
405 | 1036.364
406 | 1035.264
407 | 1034.221
408 | 1033.106
409 | 1032.025
410 | 1030.919
411 | 1029.8704
412 | 1028.779
413 | 1027.683
414 | 1026.643
415 | 1025.553
416 | 1024.409
417 | 1023.297
418 | 1022.215
419 | 1021.142
420 | 1020.021
421 | 1018.931
422 | 1017.812
423 | 1016.731
424 | 1015.648
425 | 1014.559
426 | 1013.507
427 | 1012.367
428 | 1011.21
429 | 1010.093
430 | 1008.936
431 | 1007.774
432 | 1006.683
433 | 1005.549
434 | 1004.352
435 | 1003.222
436 | 1002.103
437 | 1000.961
438 | 999.78
439 | 998.6494
440 | 997.4822
441 | 996.3094
442 | 995.0997
443 | 993.9074
444 | 992.7204
445 | 991.5267
446 | 990.3059
447 | 989.056
448 | 987.8411
449 | 986.6754
450 | 985.4733
451 | 984.2518
452 | 983.027
453 | 981.7746
454 | 980.5365
455 | 979.2428
456 | 977.9877
457 | 976.6783
458 | 975.3459
459 | 974.0835
460 | 972.793
461 | 971.4442
462 | 970.0831
463 | 968.7538
464 | 967.3858
465 | 965.9539
466 | 964.6071
467 | 963.197
468 | 961.8062
469 | 960.401
470 | 958.9748
471 | 957.5271
472 | 956.0662
473 | 954.5836
474 | 953.127
475 | 951.6481
476 | 950.1183
477 | 948.581
478 | 947.0967
479 | 945.5011
480 | 943.897
481 | 942.3693
482 | 940.8029
483 | 939.1402
484 | 937.4652
485 | 935.8166
486 | 934.1769
487 | 932.4195
488 | 930.6539
489 | 928.9505
490 | 927.136
491 | 925.2908
492 | 923.4002
493 | 921.5278
494 | 919.5473
495 | 917.6142
496 | 915.6164
497 | 913.5071
498 | 911.3668
499 | 909.19
500 | 906.8783
501 | 904.3906
502 | 901.9073
503 | 899.3222
504 | 896.5471
505 | 893.618
506 | 890.5892
507 | 887.38
508 | 883.9916
509 | 880.5776
510 | 876.9036
511 | 873.1218
512 | 869.2516
513 | 865.1687
514 | 860.8482
515 | 856.48
516 | 851.9383
517 | 847.0714
518 | 842.0718
519 | 836.91
520 | 831.4044
521 | 825.7633
522 | 819.9443
523 | 813.7773
524 | 0.001355556
525 | 0.001158333
526 | 0.001355556
527 | 0.001230556
528 | 0.001202778
529 | 0.001033333
530 | 0.001005556
531 | 0.001022222
532 | 0.001055556
533 | 0.001022222
534 | 0.001
535 | 0.001038889
536 | 0.001022222
537 | 0.0009888889
538 | 0.0009944444
539 | 0.001016667
540 | 0.0009722222
541 | 0.0009666667
542 | 0.0009944444
543 | 0.0009666667
544 | 0.0009444444
545 | 0.0009388889
546 | 0.0009777778
547 | 0.0009611111
548 | 0.0009444444
549 | 0.0009777778
550 | 0.0009277778
551 | 0.0009666667
552 | 0.0009444444
553 | 0.0009277778
554 | 0.0009388889
555 | 0.00095
556 | 0.00095
557 | 0.0009083333
558 | 0.0009027778
559 | 0.0009194444
560 | 0.0008638889
561 | 0.0008694444
562 | 0.0008527778
563 | 0.0008638889
564 | 0.0008694444
565 | 0.0008583333
566 | 0.0008305556
567 | 0.0008694444
568 | 0.0008527778
569 | 0.0007916667
570 | 0.0008472222
571 | 0.0008027778
572 | 0.0008027778
573 | 0.0008583333
574 | 0.000875
575 | 0.0008361111
576 | 0.0007972222
577 | 0.0007972222
578 | 0.0007805556
579 | 0.0007805556
580 | 0.0007972222
581 | 0.0008472222
582 | 0.0008138889
583 | 0.0007972222
584 | 0.0007861111
585 | 0.0008027778
586 | 0.0008194444
587 | 0.0008527778
588 | 0.0007861111
589 | 0.0008916667
590 | 0.0008305556
591 | 0.000875
592 | 0.000875
593 | 0.0008527778
594 | 0.0008194444
595 | 0.0007916667
596 | 0.0008027778
597 | 0.0008027778
598 | 0.0007861111
599 | 0.0008138889
600 | 0.0007972222
601 | 0.0007861111
602 | 0.0008027778
603 | 0.0007805556
604 | 0.0007861111
605 | 0.0008027778
606 | 0.0008194444
607 | 0.0008083333
608 | 0.0007916667
609 | 0.000825
610 | 0.0008138889
611 | 0.0007861111
612 | 0.0008138889
613 | 0.0008083333
614 | 0.0008305556
615 | 0.0008027778
616 | 0.0008138889
617 | 0.0008027778
618 | 0.0008027778
619 | 0.000775
620 | 0.0008305556
621 | 0.0007805556
622 | 0.0007666667
623 | 0.0007972222
624 | 0.0008083333
625 | 0.0007861111
626 | 0.0007666667
627 | 0.0008083333
628 | 0.0007805556
629 | 0.0007861111
630 | 0.0007611111
631 | 0.0007972222
632 | 0.0007666667
633 | 0.0007805556
634 | 0.0007611111
635 | 0.0008027778
636 | 0.0007861111
637 | 0.0008138889
638 | 0.0007972222
639 | 0.000775
640 | 0.0007916667
641 | 0.000775
642 | 0.0007805556
643 | 0.0007972222
644 | 0.0007666667
645 | 0.000775
646 | 0.000775
647 | 0.000775
648 | 0.000775
649 | 0.0007861111
650 | 0.0007611111
651 | 0.000775
652 | 0.0007388889
653 | 0.0007611111
654 | 0.000775
655 | 0.0007444444
656 | 0.0007555556
657 | 0.0007916667
658 | 0.0007555556
659 | 0.0007916667
660 | 0.00075
661 | 0.0007805556
662 | 0.0007666667
663 | 0.0007555556
664 | 0.0007555556
665 | 0.000775
666 | 0.00075
667 | 0.0007666667
668 | 0.0007333333
669 | 0.0007555556
670 | 0.0007555556
671 | 0.0007666667
672 | 0.0007277778
673 | 0.0007805556
674 | 0.0007611111
675 | 0.0007916667
676 | 0.0007666667
677 | 0.0007972222
678 | 0.0007805556
679 | 0.00075
680 | 0.0007611111
681 | 0.0007555556
682 | 0.0007666667
683 | 0.0007805556
684 | 0.000775
685 | 0.0007805556
686 | 0.0008027778
687 | 0.0007916667
688 | 0.0007388889
689 | 0.0007388889
690 | 0.0007972222
691 | 0.000775
692 | 0.0007666667
693 | 0.0007611111
694 | 0.0007916667
695 | 0.0007611111
696 | 0.0007666667
697 | 0.0007861111
698 | 0.0007555556
699 | 0.000775
700 | 0.0008027778
701 | 0.0007666667
702 | 0.0007666667
703 | 0.0007555556
704 | 0.0007444444
705 | 0.0007666667
706 | 0.0007611111
707 | 0.0007916667
708 | 0.0007861111
709 | 0.000775
710 | 0.00075
711 | 0.0007666667
712 | 0.0007861111
713 | 0.0007805556
714 | 0.0007555556
715 | 0.0007666667
716 | 0.0008027778
717 | 0.0007861111
718 | 0.00075
719 | 0.000775
720 | 0.0007972222
721 | 0.0007861111
722 | 0.0007861111
723 | 0.0008194444
724 | 0.0007666667
725 | 0.0007555556
726 | 0.0007916667
727 | 0.0007555556
728 | 0.00075
729 | 0.0007611111
730 | 0.0007555556
731 | 0.0007861111
732 | 0.0008027778
733 | 0.0007444444
734 | 0.0007861111
735 | 0.0007666667
736 | 0.0007861111
737 | 0.0007861111
738 | 0.0007972222
739 | 0.00075
740 | 0.0007805556
741 | 0.0007972222
742 | 0.0007388889
743 | 0.0007916667
744 | 0.0007666667
745 | 0.000775
746 | 0.000775
747 | 0.0007805556
748 | 0.0007861111
749 | 0.0007861111
750 | 0.0007611111
751 | 0.0007555556
752 | 0.0007444444
753 | 0.0007666667
754 | 0.0007666667
755 | 0.0007666667
756 | 0.000775
757 | 0.0007666667
758 | 0.0007805556
759 | 0.0007333333
760 | 0.0007611111
761 | 0.0007444444
762 | 0.0007666667
763 | 0.00075
764 | 0.0007555556
765 | 0.000775
766 | 0.0007666667
767 | 0.0007222222
768 | 0.000775
769 | 0.00075
770 | 0.000775
771 | 0.0007666667
772 | 0.00075
773 | 0.0007388889
774 | 0.000775
775 | 0.0007611111
776 | 0.0007805556
777 | 0.0007666667
778 | 0.00075
779 | 0.0007611111
780 | 0.000775
781 | 0.0007555556
782 | 0.00075
783 | 0.0007555556
784 | 0.0007444444
785 | 0.0007555556
786 | 0.0007388889
787 | 0.0007444444
788 | 0.0007611111
789 | 0.0007555556
790 | 0.0007805556
791 | 0.0007611111
792 | 0.0007333333
793 | 0.0007805556
794 | 0.00075
795 | 0.000775
796 | 0.0007805556
797 | 0.0007444444
798 | 0.0007333333
799 | 0.0007611111
800 | 0.0007972222
801 | 0.0007444444
802 | 0.0007805556
803 | 0.0007388889
804 | 0.0007666667
805 | 0.000775
806 | 0.0007666667
807 | 0.0007666667
808 | 0.0007555556
809 | 0.0007972222
810 | 0.0007333333
811 | 0.0007555556
812 | 0.0007916667
813 | 0.0007805556
814 | 0.0007805556
815 | 0.0007444444
816 | 0.0007555556
817 | 0.0008027778
818 | 0.0007666667
819 | 0.0007277778
820 | 0.0007555556
821 | 0.0007805556
822 | 0.0007555556
823 | 0.0007972222
824 | 0.0007277778
825 | 0.0007555556
826 | 0.00075
827 | 0.00075
828 | 0.000775
829 | 0.0007222222
830 | 0.0007444444
831 | 0.0007555556
832 | 0.0007555556
833 | 0.0007444444
834 | 0.0007611111
835 | 0.0007555556
836 | 0.0007611111
837 | 0.0007555556
838 | 0.0007388889
839 | 0.0007333333
840 | 0.0007388889
841 | 0.0007277778
842 | 0.0007611111
843 | 0.0007666667
844 | 0.000775
845 | 0.0007916667
846 | 0.00075
847 | 0.0007333333
848 | 0.0007611111
849 | 0.0007666667
850 | 0.0007861111
851 | 0.0007333333
852 | 0.0007444444
853 | 0.0007222222
854 | 0.000775
855 | 0.0007555556
856 | 0.0007611111
857 | 0.0007388889
858 | 0.0007611111
859 | 0.0007555556
860 | 0.0007611111
861 | 0.0007277778
862 | 0.0007805556
863 | 0.0007861111
864 | 0.0007388889
865 | 0.0007666667
866 | 0.0007666667
867 | 0.00075
868 | 0.0007805556
869 | 0.000775
870 | 0.0007388889
871 | 0.0007611111
872 | 0.00075
873 | 0.0007388889
874 | 0.000775
875 | 0.0007277778
876 | 0.0007805556
877 | 0.0007388889
878 | 0.0007611111
879 | 0.0007666667
880 | 0.0007916667
881 | 0.0007555556
882 | 0.00075
883 | 0.0007555556
884 | 0.0007861111
885 | 0.0007555556
886 | 0.0007805556
887 | 0.0007555556
888 | 0.0007611111
889 | 0.0007388889
890 | 0.0007444444
891 | 0.0007611111
892 | 0.000775
893 | 0.0007611111
894 | 0.000775
895 | 0.0007555556
896 | 0.0007611111
897 | 0.0007388889
898 | 0.0007555556
899 | 0.0007277778
900 | 0.00075
901 | 0.0007277778
902 | 0.0007277778
903 | 0.0007666667
904 | 0.0007444444
905 | 0.00075
906 | 0.000775
907 | 0.0007277778
908 | 0.0007388889
909 | 0.0007277778
910 | 0.0007611111
911 | 0.0007388889
912 | 0.0007388889
913 | 0.0007555556
914 | 0.00075
915 | 0.0007388889
916 | 0.0007333333
917 | 0.000775
918 | 0.0007861111
919 | 0.0007555556
920 | 0.0007444444
921 | 0.0007444444
922 | 0.0007916667
923 | 0.0007388889
924 | 0.0007444444
925 | 0.00075
926 | 0.00075
927 | 0.0007611111
928 | 0.0007555556
929 | 0.0007611111
930 | 0.0007333333
931 | 0.00075
932 | 0.0007555556
933 | 0.000775
934 | 0.0007277778
935 | 0.0007388889
936 | 0.0007388889
937 | 0.0007166667
938 | 0.000775
939 | 0.0007666667
940 | 0.0007388889
941 | 0.00075
942 | 0.0007555556
943 | 0.0007805556
944 | 0.00075
945 | 0.0007444444
946 | 0