## Cycle
Cycle (N) | Capacity (mAh)
1 | 511.4953
2 | 1501.036
3 | 1500.638
4 | 1499.947
5 | 1499.196
6 | 1498.3808
7 | 1497.572
8 | 1496.878
9 | 1496.061
10 | 1495.4096
11 | 1494.649
12 | 1493.977
13 | 1493.309
14 | 1492.652
15 | 1492.052
16 | 1491.303
17 | 1490.7096
18 | 1490.08
19 | 1489.465
20 | 1488.859
21 | 1488.203
22 | 1487.583
23 | 1487.01
24 | 1486.425
25 | 1485.879
26 | 1485.38
27 | 1484.759
28 | 1484.22
29 | 1483.777
30 | 1483.267
31 | 1482.785
32 | 1482.341
33 | 1481.8
34 | 1481.342
35 | 1480.787
36 | 1480.3
37 | 1479.77
38 | 1479.325
39 | 1478.861
40 | 1478.368
41 | 1477.952
42 | 1477.492
43 | 1477.093
44 | 1476.6824
45 | 1476.3176
46 | 1475.985
47 | 1475.534
48 | 1475.124
49 | 1474.7424
50 | 1474.3
51 | 1473.894
52 | 1473.524
53 | 1473.079
54 | 1472.747
55 | 1472.417
56 | 1471.993
57 | 1471.599
58 | 1471.248
59 | 1470.867
60 | 1470.577
61 | 1470.249
62 | 1469.863
63 | 1469.535
64 | 1469.3304
65 | 1468.954
66 | 1468.688
67 | 1468.291
68 | 1467.8944
69 | 1467.558
70 | 1467.215
71 | 1466.876
72 | 1466.561
73 | 1466.194
74 | 1465.925
75 | 1465.673
76 | 1465.366
77 | 1465.02
78 | 1464.769
79 | 1464.522
80 | 1464.248
81 | 1463.93
82 | 1463.553
83 | 1463.255
84 | 1462.9592
85 | 1462.612
86 | 1462.315
87 | 1461.9392
88 | 1461.6496
89 | 1461.363
90 | 1461.109
91 | 1460.819
92 | 1460.609
93 | 1460.35
94 | 1460.118
95 | 1459.875
96 | 1459.604
97 | 1459.355
98 | 1459.021
99 | 1458.736
100 | 1458.4192
101 | 1458.142
102 | 1457.883
103 | 1457.588
104 | 1457.304
105 | 1457.042
106 | 1456.746
107 | 1456.469
108 | 1456.157
109 | 1455.896
110 | 1455.666
111 | 1455.45
112 | 1455.191
113 | 1454.986
114 | 1454.756
115 | 1454.497
116 | 1454.209
117 | 1454.086
118 | 1453.946
119 | 1453.742
120 | 1453.467
121 | 1453.15
122 | 1452.8872
123 | 1452.608
124 | 1452.37
125 | 1452.16
126 | 1451.938
127 | 1451.665
128 | 1451.464
129 | 1451.305
130 | 1451.107
131 | 1450.904
132 | 1450.604
133 | 1450.296
134 | 1450.045
135 | 1449.787
136 | 1449.575
137 | 1449.315
138 | 1449.037
139 | 1448.883
140 | 1448.571
141 | 1448.304
142 | 1448.194
143 | 1447.971
144 | 1447.767
145 | 1447.609
146 | 1447.419
147 | 1447.144
148 | 1446.928
149 | 1446.645
150 | 1446.442
151 | 1446.171
152 | 1445.916
153 | 1445.623
154 | 1445.428
155 | 1445.183
156 | 1444.949
157 | 1444.72
158 | 1444.4672
159 | 1444.31
160 | 1444.1192
161 | 1443.8696
162 | 1443.716
163 | 1443.515
164 | 1443.246
165 | 1443.048
166 | 1442.775
167 | 1442.516
168 | 1442.286
169 | 1441.977
170 | 1441.733
171 | 1441.489
172 | 1441.318
173 | 1441.108
174 | 1440.853
175 | 1440.636
176 | 1440.429
177 | 1440.17
178 | 1439.981
179 | 1439.795
180 | 1439.599
181 | 1439.382
182 | 1439.138
183 | 1438.932
184 | 1438.859
185 | 1438.636
186 | 1438.432
187 | 1438.3
188 | 1438.039
189 | 1437.736
190 | 1437.571
191 | 1437.369
192 | 1437.118
193 | 1436.9568
194 | 1436.762
195 | 1436.5776
196 | 1436.402
197 | 1436.172
198 | 1436.008
199 | 1435.821
200 | 1435.526
201 | 1435.2424
202 | 1435.022
203 | 1434.784
204 | 1434.644
205 | 1434.431
206 | 1434.16
207 | 1433.877
208 | 1433.685
209 | 1433.452
210 | 1433.327
211 | 1433.133
212 | 1432.927
213 | 1432.699
214 | 1432.494
215 | 1432.288
216 | 1432.119
217 | 1431.838
218 | 1431.497
219 | 1431.3368
220 | 1431.116
221 | 1430.856
222 | 1430.663
223 | 1430.465
224 | 1430.337
225 | 1430.078
226 | 1429.832
227 | 1429.586
228 | 1429.369
229 | 1429.25
230 | 1429.065
231 | 1428.825
232 | 1428.659
233 | 1428.418
234 | 1428.162
235 | 1427.894
236 | 1427.641
237 | 1427.444
238 | 1427.268
239 | 1427.015
240 | 1426.8032
241 | 1426.612
242 | 1426.375
243 | 1426.172
244 | 1426
245 | 1425.734
246 | 1425.59
247 | 1425.49
248 | 1425.272
249 | 1425.028
250 | 1424.8208
251 | 1424.563
252 | 1424.344
253 | 1424.118
254 | 1423.806
255 | 1423.617
256 | 1423.353
257 | 1423.187
258 | 1422.968
259 | 1422.764
260 | 1422.544
261 | 1422.339
262 | 1422.121
263 | 1421.918
264 | 1421.697
265 | 1421.5496
266 | 1421.308
267 | 1421.018
268 | 1420.9
269 | 1420.657
270 | 1420.437
271 | 1420.196
272 | 1419.965
273 | 1419.778
274 | 1419.52
275 | 1419.362
276 | 1419.114
277 | 1418.8872
278 | 1418.65
279 | 1418.487
280 | 1418.336
281 | 1418.122
282 | 1417.851
283 | 1417.672
284 | 1417.474
285 | 1417.198
286 | 1417.0104
287 | 1416.855
288 | 1416.658
289 | 1416.426
290 | 1416.208
291 | 1415.979
292 | 1415.724
293 | 1415.562
294 | 1415.363
295 | 1415.144
296 | 1414.935
297 | 1414.78
298 | 1414.591
299 | 1414.489
300 | 1414.243
301 | 1414.022
302 | 1413.86
303 | 1413.681
304 | 1413.47
305 | 1413.247
306 | 1413.031
307 | 1412.7904
308 | 1412.628
309 | 1412.597
310 | 1412.36
311 | 1412.039
312 | 1411.9376
313 | 1411.757
314 | 1411.535
315 | 1411.408
316 | 1411.404
317 | 1411.151
318 | 1411.004
319 | 1410.813
320 | 1410.534
321 | 1410.343
322 | 1410.092
323 | 1409.858
324 | 1409.656
325 | 1409.423
326 | 1409.315
327 | 1409.134
328 | 1409.004
329 | 1408.72
330 | 1408.51
331 | 1408.321
332 | 1408.115
333 | 1407.897
334 | 1407.68
335 | 1407.536
336 | 1407.336
337 | 1407.11
338 | 1406.918
339 | 1406.714
340 | 1406.549
341 | 1406.333
342 | 1406.144
343 | 1405.9424
344 | 1405.745
345 | 1405.523
346 | 1405.3472
347 | 1405.168
348 | 1404.973
349 | 1404.838
350 | 1404.656
351 | 1404.457
352 | 1404.252
353 | 1404.0696
354 | 1403.822
355 | 1403.669
356 | 1403.456
357 | 1403.329
358 | 1403.085
359 | 1402.929
360 | 1402.725
361 | 1402.525
362 | 1402.282
363 | 1402.135
364 | 1401.936
365 | 1401.839
366 | 1401.666
367 | 1401.494
368 | 1401.283
369 | 1401.077
370 | 1400.9128
371 | 1400.802
372 | 1400.596
373 | 1400.434
374 | 1400.26
375 | 1400.087
376 | 1399.88
377 | 1399.683
378 | 1399.473
379 | 1399.348
380 | 1399.143
381 | 1398.997
382 | 1398.777
383 | 1398.637
384 | 1398.449
385 | 1398.2176
386 | 1398.076
387 | 1397.868
388 | 1397.671
389 | 1397.605
390 | 1397.44
391 | 1397.212
392 | 1396.9936
393 | 1396.8
394 | 1396.553
395 | 1396.394
396 | 1396.22
397 | 1396.063
398 | 1395.883
399 | 1395.715
400 | 1395.56
401 | 1395.394
402 | 1395.227
403 | 1395.0536
404 | 1394.873
405 | 1394.695
406 | 1394.54
407 | 1394.329
408 | 1394.146
409 | 1393.974
410 | 1393.84
411 | 1393.665
412 | 1393.452
413 | 1393.277
414 | 1393.132
415 | 1392.977
416 | 1392.8224
417 | 1392.652
418 | 1392.52
419 | 1392.312
420 | 1392.129
421 | 1391.978
422 | 1391.784
423 | 1391.636
424 | 1391.495
425 | 1391.37
426 | 1391.139
427 | 1391.012
428 | 1390.819
429 | 1390.569
430 | 1390.414
431 | 1390.257
432 | 1390.101
433 | 1389.945
434 | 1389.805
435 | 1389.615
436 | 1389.423
437 | 1389.2432
438 | 1389.0728
439 | 1388.956
440 | 1388.798
441 | 1388.614
442 | 1388.4472
443 | 1388.295
444 | 1388.207
445 | 1388.017
446 | 1387.795
447 | 1387.681
448 | 1387.522
449 | 1387.378
450 | 1387.2144
451 | 1387.018
452 | 1386.859
453 | 1386.728
454 | 1386.592
455 | 1386.418
456 | 1386.2232
457 | 1386.019
458 | 1385.873
459 | 1385.704
460 | 1385.572
461 | 1385.383
462 | 1385.225
463 | 1385.091
464 | 1384.884
465 | 1384.7672
466 | 1384.616
467 | 1384.385
468 | 1384.3024
469 | 1384.15
470 | 1383.983
471 | 1383.784
472 | 1383.65
473 | 1383.509
474 | 1383.373
475 | 1383.172
476 | 1383.018
477 | 1382.837
478 | 1382.654
479 | 1382.456
480 | 1382.315
481 | 1382.181
482 | 1381.993
483 | 1381.837
484 | 1381.648
485 | 1381.453
486 | 1381.31
487 | 1381.134
488 | 1380.962
489 | 1380.779
490 | 1380.636
491 | 1380.499
492 | 1380.359
493 | 1380.189
494 | 1380.025
495 | 1380.126
496 | 1379.819
497 | 1379.646
498 | 1379.628
499 | 1379.338
500 | 1379.074
501 | 1378.9328
502 | 1378.768
503 | 1378.655
504 | 1378.501
505 | 1378.339
506 | 1378.179
507 | 1378.027
508 | 1377.839
509 | 1377.67
510 | 1377.508
511 | 1377.299
512 | 1377.133
513 | 1376.98
514 | 1376.826
515 | 1376.661
516 | 1376.589
517 | 1376.368
518 | 1376.232
519 | 1376.055
520 | 1375.926
521 | 1375.763
522 | 1375.609
523 | 1375.404
524 | 1375.256
525 | 1375.107
526 | 1374.928
527 | 1374.818
528 | 1374.572
529 | 1374.475
530 | 1374.33
531 | 1374.085
532 | 1373.897
533 | 1373.75
534 | 1373.568
535 | 1373.407
536 | 1373.316
537 | 1373.171
538 | 1373.003
539 | 1372.825
540 | 1372.659
541 | 1372.504
542 | 1372.404
543 | 1372.224
544 | 1372.054
545 | 1371.84
546 | 1371.735
547 | 1371.639
548 | 1371.46
549 | 1371.323
550 | 1371.0992
551 | 1370.981
552 | 1370.818
553 | 1370.649
554 | 1370.484
555 | 1370.3328
556 | 1370.233
557 | 1370.06
558 | 1369.954
559 | 1369.707
560 | 1369.55
561 | 1369.435
562 | 1369.288
563 | 1369.166
564 | 1368.9936
565 | 1368.832
566 | 1368.684
567 | 1368.559
568 | 1368.385
569 | 1368.185
570 | 1367.99
571 | 1367.8696
572 | 1367.711
573 | 1367.603
574 | 1367.472
575 | 1367.326
576 | 1367.159
577 | 1366.964
578 | 1366.791
579 | 1366.71
580 | 1366.545
581 | 1366.3096
582 | 1366.172
583 | 1366.016
584 | 1365.848
585 | 1365.6504
586 | 1365.555
587 | 1365.403
588 | 1365.308
589 | 1365.16
590 | 1364.997
591 | 1364.85
592 | 1364.712
593 | 1364.561
594 | 1364.369
595 | 1364.2168
596 | 1364.027
597 | 1363.891
598 | 1363.7008
599 | 1363.54
600 | 1363.297
601 | 1363.193
602 | 1363.0072
603 | 1362.807
604 | 1362.586
605 | 1362.353
606 | 1362.197
607 | 1362.004
608 | 1361.816
609 | 1361.611
610 | 1361.344
611 | 1361.098
612 | 1360.876
613 | 1360.647
614 | 1360.484
615 | 1360.233
616 | 1359.9896
617 | 1359.667
618 | 1359.3896
619 | 1359.112
620 | 1358.85
621 | 1358.587
622 | 1358.351
623 | 1358.106
624 | 1357.792
625 | 1357.5264
626 | 1357.271
627 | 1357.013
628 | 1356.708
629 | 1356.447
630 | 1356.2008
631 | 1355.954
632 | 1355.676
633 | 1355.446
634 | 1355.165
635 | 1354.849
636 | 1354.568
637 | 1354.303
638 | 1354.055
639 | 1353.7792
640 | 1353.497
641 | 1353.138
642 | 1352.828
643 | 1352.573
644 | 1352.595
645 | 1352.064
646 | 1351.8
647 | 1351.452
648 | 1351.142
649 | 1350.875
650 | 1350.573
651 | 1350.2376
652 | 1349.903
653 | 1349.62
654 | 1349.26
655 | 1348.981
656 | 1348.648
657 | 1348.251
658 | 1347.875
659 | 1347.556
660 | 1347.2072
661 | 1346.924
662 | 1346.624
663 | 1346.271
664 | 1346.038
665 | 1345.7
666 | 1345.455
667 | 1345.216
668 | 1344.855
669 | 1344.583
670 | 1344.234
671 | 1343.979
672 | 1343.633
673 | 1343.317
674 | 1342.994
675 | 1342.675
676 | 1342.422
677 | 1342.156
678 | 1341.824
679 | 1341.519
680 | 1341.235
681 | 1341.014
682 | 1340.754
683 | 1340.476
684 | 1340.214
685 | 1339.962
686 | 1339.692
687 | 1339.407
688 | 1339.114
689 | 1339.156
690 | 1339.051
691 | 1338.903
692 | 1338.735
693 | 1338.485
694 | 1338.282
695 | 1338.133
696 | 1337.9136
697 | 1337.665
698 | 1337.399
699 | 1337.1904
700 | 1337.019
701 | 1336.792
702 | 1336.561
703 | 1336.338
704 | 1336.141
705 | 1335.918
706 | 1335.693
707 | 1335.409
708 | 1335.171
709 | 1334.95
710 | 1334.725
711 | 1334.485
712 | 1334.255
713 | 1334.053
714 | 1333.815
715 | 1333.602
716 | 1333.364
717 | 1333.193
718 | 1332.969
719 | 1332.691
720 | 1332.489
721 | 1332.266
722 | 1332.07
723 | 1331.805
724 | 1331.616
725 | 1331.399
726 | 1331.1408
727 | 1330.902
728 | 1330.7
729 | 1330.463
730 | 1330.232
731 | 1329.993
732 | 1329.756
733 | 1329.554
734 | 1329.357
735 | 1329.136
736 | 1328.893
737 | 1328.675
738 | 1328.4904
739 | 1328.282
740 | 1328.115
741 | 1327.875
742 | 1327.639
743 | 1327.428
744 | 1327.222
745 | 1327.014
746 | 1326.806
747 | 1326.5976
748 | 1326.412
749 | 1326.19
750 | 1325.969
751 | 1325.778
752 | 1325.58
753 | 1325.351
754 | 1325.142
755 | 1324.997
756 | 1324.744
757 | 1324.544
758 | 1324.385
759 | 1324.15
760 | 1323.877
761 | 1323.687
762 | 1323.457
763 | 1323.217
764 | 1323.001
765 | 1322.814
766 | 1322.572
767 | 1322.299
768 | 1322.161
769 | 1321.951
770 | 1321.689
771 | 1321.4736
772 | 1321.212
773 | 1320.95
774 | 1320.794
775 | 1320.556
776 | 1320.315
777 | 1320.122
778 | 1319.864
779 | 1319.612
780 | 1319.374
781 | 1319.1336
782 | 1318.892
783 | 1318.632
784 | 1318.383
785 | 1318.1776
786 | 1317.96
787 | 1317.648
788 | 1317.445
789 | 1317.197
790 | 1316.9664
791 | 1316.737
792 | 1316.476
793 | 1316.283
794 | 1315.931
795 | 1315.743
796 | 1315.49
797 | 1315.15
798 | 1314.991
799 | 1314.712
800 | 1314.444
801 | 1314.243
802 | 1313.921
803 | 1313.6928
804 | 1313.47
805 | 1313.208
806 | 1312.956
807 | 1312.5672
808 | 1312.354
809 | 1312.065
810 | 1311.828
811 | 1311.5736
812 | 1311.329
813 | 1311.034
814 | 1310.739
815 | 1310.408
816 | 1310.094
817 | 1309.798
818 | 1309.472
819 | 1309.201
820 | 1308.836
821 | 1308.587
822 | 1308.21
823 | 1307.948
824 | 1307.632
825 | 1307.294
826 | 1307.02
827 | 1306.5536
828 | 1306.251
829 | 1305.912
830 | 1305.592
831 | 1305.293
832 | 1305.0408
833 | 1304.6792
834 | 1304.48
835 | 1304.196
836 | 1303.781
837 | 1303.342
838 | 1302.927
839 | 1302.513
840 | 1302.169
841 | 1301.78
842 | 1301.395
843 | 1300.905
844 | 1300.566
845 | 1300.199
846 | 1299.815
847 | 1299.42
848 | 1298.9792
849 | 1298.61
850 | 1298.247
851 | 1297.847
852 | 1297.461
853 | 1297.018
854 | 1296.7
855 | 1296.291
856 | 1295.885
857 | 1295.45
858 | 1294.942
859 | 1294.536
860 | 1294.0576
861 | 1293.586
862 | 1293.134
863 | 1292.646
864 | 1292.1672
865 | 1291.746
866 | 1291.26
867 | 1290.808
868 | 1290.35
869 | 1289.91
870 | 1289.44
871 | 1288.94
872 | 1288.464
873 | 1288.001
874 | 1287.4976
875 | 1287.027
876 | 1286.521
877 | 1286.03
878 | 1285.531
879 | 1285.071
880 | 1284.612
881 | 1284.111
882 | 1283.609
883 | 1283.124
884 | 1282.648
885 | 1282.168
886 | 1281.658
887 | 1281.158
888 | 1280.659
889 | 1280.207
890 | 1279.716
891 | 1279.158
892 | 1278.605
893 | 1278.155
894 | 1277.631
895 | 1277.096
896 | 1276.585
897 | 1275.993
898 | 1275.485
899 | 1274.933
900 | 1274.415
901 | 1273.844
902 | 1273.305
903 | 1272.802
904 | 1272.207
905 | 1271.612
906 | 1271.053
907 | 1270.49
908 | 1269.891
909 | 1269.272
910 | 1268.664
911 | 1268.083
912 | 1267.487
913 | 1266.879
914 | 1266.323
915 | 1265.79
916 | 1265.176
917 | 1264.545
918 | 1263.945
919 | 1263.322
920 | 1262.746
921 | 1262.155
922 | 1261.501
923 | 1260.868
924 | 1260.241
925 | 1259.636
926 | 1259.041
927 | 1258.359
928 | 1257.784
929 | 1257.137
930 | 1256.502
931 | 1255.877
932 | 1255.238
933 | 1254.571
934 | 1253.927
935 | 1253.326
936 | 1252.7
937 | 1252.058
938 | 1251.409
939 | 1250.737
940 | 1250.122
941 | 1249.402
942 | 1248.745
943 | 1248.074
944 | 1247.385
945 | 1246.71
946 | 1246.036
947 | 1245.377
948 | 1244.737
949 | 1244.007
950 | 1243.304
951 | 1242.655
952 | 1241.936
953 | 1241.261
954 | 1240.602
955 | 1239.952
956 | 1239.248
957 | 1238.5
958 | 1237.79
959 | 1237.068
960 | 1236.397
961 | 1235.606
962 | 1234.933
963 | 1234.187
964 | 1233.522
965 | 1232.817
966 | 1232.134
967 | 1231.373
968 | 1230.666
969 | 1229.909
970 | 1229.197
971 | 1228.467
972 | 1227.7472
973 | 1227
974 | 1226.301
975 | 1225.589
976 | 1224.816
977 | 1224.151
978 | 1223.367
979 | 1222.5976
980 | 1221.857
981 | 1221.091
982 | 1220.361
983 | 1219.571
984 | 1218.8032
985 | 1218.053
986 | 1217.2624
987 | 1216.503
988 | 1215.737
989 | 1214.938
990 | 1214.181
991 | 1213.359
992 | 1212.587
993 | 1211.829
994 | 1210.9624
995 | 1210.139
996 | 1209.322
997 | 1208.453
998 | 1207.624
999 | 1206.78
1000 | 1205.908
1001 | 1205.099
1002 | 1204.196
1003 | 1203.426
1004 | 1202.559
1005 | 1201.701
1006 | 1200.849
1007 | 1200.01
1008 | 1199.199
1009 | 1198.365
1010 | 1197.535
1011 | 1196.69
1012 | 1195.843
1013 | 1195.032
1014 | 1194.226
1015 | 1193.388
1016 | 1192.551
1017 | 1191.729
1018 | 1190.942
1019 | 1190.074
1020 | 1189.255
1021 | 1188.384
1022 | 1188.248
1023 | 1187.014
1024 | 1185.865
1025 | 1184.976
1026 | 1184.289
1027 | 1183.491
1028 | 1182.72
1029 | 1181.91
1030 | 1181.113
1031 | 1180.297
1032 | 1179.48
1033 | 1178.592
1034 | 1177.753
1035 | 1176.854
1036 | 1175.94
1037 | 1175.141
1038 | 1174.333
1039 | 1173.5
1040 | 1172.627
1041 | 1171.753
1042 | 1170.874
1043 | 1169.997
1044 | 1169.1744
1045 | 1168.3128
1046 | 1167.423
1047 | 1166.542
1048 | 1165.63
1049 | 1164.7584
1050 | 1163.909
1051 | 1163.051
1052 | 1162.171
1053 | 1161.329
1054 | 1160.523
1055 | 1159.668
1056 | 1158.7824
1057 | 1157.946
1058 | 1157.07
1059 | 1156.238
1060 | 1155.394
1061 | 1154.498
1062 | 1153.6384
1063 | 1152.749
1064 | 1151.889
1065 | 1151.027
1066 | 1150.157
1067 | 1149.255
1068 | 1148.444
1069 | 1147.531
1070 | 1146.645
1071 | 1145.824
1072 | 1144.972
1073 | 1144.125
1074 | 1143.2392
1075 | 1142.402
1076 | 1141.557
1077 | 1140.666
1078 | 1139.782
1079 | 1138.95
1080 | 1138.085
1081 | 1137.196
1082 | 1136.331
1083 | 1135.453
1084 | 1134.606
1085 | 1133.719
1086 | 1132.911
1087 | 1131.983
1088 | 1131.137
1089 | 1130.201
1090 | 1129.333
1091 | 1128.502
1092 | 1127.627
1093 | 1126.735
1094 | 1125.835
1095 | 1124.96
1096 | 1124.109
1097 | 1123.225
1098 | 1122.266
1099 | 1121.418
1100 | 1120.547
1101 | 1119.5992
1102 | 1118.649
1103 | 1117.603
1104 | 1116.64
1105 | 1115.658
1106 | 1114.673
1107 | 1113.663
1108 | 1112.674
1109 | 1111.647
1110 | 1110.677
1111 | 1109.602
1112 | 1108.639
1113 | 1107.657
1114 | 1106.65
1115 | 1105.619
1116 | 1104.6624
1117 | 1103.671
1118 | 1102.677
1119 | 1101.642
1120 | 1100.648
1121 | 1099.652
1122 | 1098.612
1123 | 1097.56
1124 | 1096.486
1125 | 1095.471
1126 | 1094.683
1127 | 1093.804
1128 | 1093
1129 | 1091.938
1130 | 1090.936
1131 | 1089.968
1132 | 1089.036
1133 | 1088.016
1134 | 1086.97
1135 | 1085.9816
1136 | 1084.906
1137 | 1083.968
1138 | 1082.917
1139 | 1081.921
1140 | 1080.8648
1141 | 1079.932
1142 | 1078.807
1143 | 1077.762
1144 | 1076.634
1145 | 1075.5464
1146 | 1074.624
1147 | 1073.547
1148 | 1072.455
1149 | 1071.392
1150 | 1070.321
1151 | 1069.269
1152 | 1068.179
1153 | 1067.107
1154 | 1066.047
1155 | 1064.999
1156 | 1063.928
1157 | 1062.951
1158 | 1061.871
1159 | 1060.822
1160 | 1059.857
1161 | 1058.751
1162 | 1057.7008
1163 | 1056.671
1164 | 1055.654
1165 | 1054.647
1166 | 1053.597
1167 | 1052.549
1168 | 1051.415
1169 | 1050.383
1170 | 1049.366
1171 | 1048.366
1172 | 1047.336
1173 | 1046.308
1174 | 1045.312
1175 | 1044.256
1176 | 1043.296
1177 | 1042.268
1178 | 1041.28
1179 | 1040.296
1180 | 1039.2744
1181 | 1038.289
1182 | 1037.3208
1183 | 1036.353
1184 | 1035.384
1185 | 1034.421
1186 | 1033.372
1187 | 1032.403
1188 | 1031.373
1189 | 1030.421
1190 | 1029.4256
1191 | 1028.422
1192 | 1027.455
1193 | 1026.436
1194 | 1025.424
1195 | 1024.465
1196 | 1023.516
1197 | 1022.487
1198 | 1021.5032
1199 | 1020.5224
1200 | 1019.539
1201 | 1018.552
1202 | 1017.585
1203 | 1016.634
1204 | 1015.645
1205 | 1014.63
1206 | 1013.658
1207 | 1012.683
1208 | 1011.7032
1209 | 1010.705
1210 | 1009.6736
1211 | 1008.688
1212 | 1007.726
1213 | 1006.702
1214 | 1005.697
1215 | 1004.699
1216 | 1003.712
1217 | 1002.698
1218 | 1001.712
1219 | 1000.728
1220 | 999.7209
1221 | 998.7484
1222 | 997.7786
1223 | 996.7836
1224 | 995.7947
1225 | 994.786
1226 | 993.8387
1227 | 992.8024
1228 | 991.8369
1229 | 990.8117
1230 | 989.8051
1231 | 988.8043
1232 | 987.8177
1233 | 986.7969
1234 | 985.7226
1235 | 984.6878
1236 | 983.6491
1237 | 982.609
1238 | 981.5784
1239 | 980.5387
1240 | 979.4923
1241 | 978.4892
1242 | 977.4969
1243 | 976.5113
1244 | 975.503
1245 | 974.4538
1246 | 973.4609
1247 | 972.4983
1248 | 971.4841
1249 | 970.4639
1250 | 969.5214
1251 | 968.5085
1252 | 967.499
1253 | 966.5804
1254 | 965.5868
1255 | 964.5848
1256 | 963.5485
1257 | 962.531
1258 | 961.6057
1259 | 961.0167
1260 | 960.2204
1261 | 959.338
1262 | 958.4136
1263 | 957.4457
1264 | 956.5102
1265 | 955.5061
1266 | 954.5836
1267 | 953.6259
1268 | 952.6099
1269 | 951.5936
1270 | 950.5175
1271 | 949.5412
1272 | 948.4452
1273 | 947.3693
1274 | 946.318
1275 | 945.2497
1276 | 944.1739
1277 | 943.0357
1278 | 941.9207
1279 | 940.8208
1280 | 939.7122
1281 | 938.5983
1282 | 937.4997
1283 | 936.3884
1284 | 935.338
1285 | 934.2969
1286 | 933.2245
1287 | 932.1456
1288 | 931.0507
1289 | 929.9748
1290 | 928.9464
1291 | 927.8513
1292 | 926.7093
1293 | 925.6715
1294 | 924.568
1295 | 923.5649
1296 | 922.294
1297 | 921.1347
1298 | 920.0288
1299 | 918.9706
1300 | 917.8677
1301 | 916.766
1302 | 915.6373
1303 | 914.4526
1304 | 913.3048
1305 | 912.1543
1306 | 911.024
1307 | 909.843
1308 | 908.7007
1309 | 907.5275
1310 | 906.3359
1311 | 905.1834
1312 | 903.9908
1313 | 902.8144
1314 | 901.6086
1315 | 900.3733
1316 | 899.1456
1317 | 897.9097
1318 | 896.6899
1319 | 895.4444
1320 | 894.2014
1321 | 892.978
1322 | 891.7361
1323 | 890.4694
1324 | 889.2173
1325 | 887.9522
1326 | 886.6432
1327 | 885.3052
1328 | 883.9764
1329 | 882.6574
1330 | 881.3042
1331 | 880.0012
1332 | 878.652
1333 | 877.2985
1334 | 875.8947
1335 | 874.4816
1336 | 873.098
1337 | 871.6674
1338 | 870.2934
1339 | 868.9189
1340 | 867.5096
1341 | 866.1462
1342 | 864.7492
1343 | 863.3725
1344 | 862.0067
1345 | 860.6345
1346 | 859.2886
1347 | 857.8996
1348 | 856.5262
1349 | 855.1992
1350 | 853.8283
1351 | 852.5482
1352 | 851.2059
1353 | 849.838
1354 | 848.4867
1355 | 847.099
1356 | 845.7154
1357 | 844.3047
1358 | 842.9604
1359 | 841.5599
1360 | 840.1916
1361 | 838.8622
1362 | 837.4612
1363 | 836.1107
1364 | 834.7131
1365 | 833.3335
1366 | 831.9207
1367 | 830.5364
1368 | 829.0975
1369 | 827.6642
1370 | 826.249
1371 | 824.7698
1372 | 823.3142
1373 | 821.9093
1374 | 820.4318
1375 | 818.9807
1376 | 817.4988
1377 | 815.9942
1378 | 814.4414
1379 | 812.9016
1380 | 811.3431
1381 | 809.8071
1382 | 808.226
1383 | 806.6891
1384 | 805.0841
1385 | 803.4884
1386 | 801.857
1387 | 800.1761
1388 | 798.5392
1389 | 796.8178
1390 | 795.1279
1391 | 793.4188
1392 | 791.6676
1393 | 789.736
1394 | 787.9273
1395 | 786.0873
1396 | 784.1814
1397 | 782.2499
1398 | 780.29
1399 | 778.3201
1400 | 776.3468
1401 | 774.3411
1402 | 772.2953
1403 | 770.2509
1404 | 768.1296
1405 | 765.9515
1406 | 763.7462
1407 | 761.4407
1408 | 759.1117
1409 | 756.7211
1410 | 754.2513
1411 | 751.7362
1412 | 749.1611
1413 | 746.4639
1414 | 743.8003
1415 | 740.9744
1416 | 738.1364
1417 | 735.1835
1418 | 732.2086
1419 | 729.1421
1420 | 725.9207
1421 | 722.5883
1422 | 719.1681
1423 | 715.5919
1424 | 711.9084
1425 | 708.0884
1426 | 704.1164
1427 | 699.999
1428 | 695.7169
1429 | 691.2205
1430 | 686.5308
1431 | 681.6279
1432 | 676.5293
1433 | 671.2038
1434 | 665.6148
1435 | 659.8118
1436 | 653.6454
1437 | 647.1931
1438 | 640.5003
1439 | 633.4453
1440 | 626.0708
1441 | 618.2958
1442 | 610.1713
1443 | 601.6298
1444 | 592.6374
1445 | 583.2174
1446 | 573.3423
1447 | 562.922
1448 | 552.0723
1449 | 540.6251
1450 | 528.6601
1451 | 516.198
1452 | 503.134
1453 | 489.4381
1454 | 475.2727
1455 | 460.5948
1456 | 445.4749
1457 | 430.0022
1458 | 414.1733
1459 | 398.0961
1460 | 381.8768
1461 | 365.5202
1462 | 349.2552
1463 | 333.0602
1464 | 317.0472
1465 | 301.3847
1466 | 286.0943
1467 | 271.1778
1468 | 256.8045
1469 | 242.9077
1470 | 229.599
1471 | 216.8276
1472 | 204.7167
1473 | 193.1443
1474 | 182.2565
1475 | 171.9335
1476 | 162.2283
1477 | 153.1705
1478 | 144.6879
1479 | 136.7607
1480 | 129.3673
1481 | 122.4915
1482 | 116.0786
1483 | 110.126
1484 | 104.604
1485 | 99.47502
1486 | 94.70117
1487 | 90.24114
1488 | 86.16991
1489 | 82.43303
1490 | 78.97528
1491 | 75.77614
1492 | 72.83915
1493 | 70.18407
1494 | 67.74095
1495 | 65.51509
1496 | 63.48786
1497 | 61.65176
1498 | 59.95897
1499 | 58.42105
1500 | 57.02537
1501 | 55.75043
1502 | 54.59209
1503 | 53.52898
1504 | 52.58699
1505 | 51.74453
1506 | 50.95972
1507 | 50.21368
1508 | 49.54738
1509 | 48.91064
1510 | 48.32815
1511 | 47.789
1512 | 47.29263
1513 | 46.83813
1514 | 46.42937
1515 | 46.04285
1516 | 45.66839
1517 | 45.309
1518 | 44.99786
1519 | 44.70389
1520 | 44.40583
1521 | 44.11123
1522 | 43.83909
1523 | 43.59399
1524 | 43.38264
1525 | 43.16714
1526 | 42.9445
1527 | 42.72153
1528 | 42.52661
1529 | 42.336
1530 | 42.14491
1531 | 41.96764
1532 | 41.79076
1533 | 41.635
1534 | 41.4866
1535 | 41.32251
1536 | 41.17489
1537 | 41.02826
1538 | 40.88205
1539 | 40.73843
1540 | 40.57474
1541 | 40.45338
1542 | 40.31954
1543 | 40.18985
1544 | 40.07623
1545 | 39.94656
1546 | 39.81601
1547 | 39.69217
1548 | 39.57072
1549 | 39.44144
1550 | 39.31029
1551 | 39.19681
1552 | 39.08832
1553 | 38.98938
1554 | 38.89159
1555 | 38.77947
1556 | 38.67613
1557 | 38.58032
1558 | 38.48738
1559 | 38.38482
1560 | 38.27729
1561 | 38.17918
1562 | 38.08068
1563 | 37.99203
1564 | 37.89892
1565 | 37.81002
1566 | 37.71661
1567 | 37.62668
1568 | 37.53906
1569 | 37.44562
1570 | 37.35918
1571 | 37.27638
1572 | 37.18674
1573 | 37.08872
1574 | 36.99639
1575 | 36.92077
1576 | 36.83529
1577 | 36.75372
1578 | 36.6638
1579 | 36.58933
1580 | 36.50811
1581 | 36.4304
1582 | 36.34807
1583 | 36.26058
1584 | 36.17503
1585 | 36.10798
1586 | 36.03668
1587 | 35.96433
1588 | 35.88205
1589 | 35.797725
1590 | 35.73629
1591 | 35.6674
1592 | 35.59695
1593 | 35.52849
1594 | 32.96002
1595 | 1.111111e-05
1596 | 1.666667e-05
1597 | 1.111111e-05
1598 | 1.111111e-05
1599 | 1.111111e-05
1600 | 1.666667e-05
1601 | 1.666667e-05
1602 | 1.666667e-05
1603 | 2.222222e-05
1604 | 1.111111e-05
1605 | 1.666667e-05
1606 | 1.666667e-05
1607 | 2.222222e-05
1608 | 2.222222e-05
1609 | 2.222222e-05
1610 | 1.111111e-05
1611 | 2.222222e-05
1612 | 2.222222e-05
1613 | 1.111111e-05
1614 | 1.666667e-05
1615 | 1.111111e-05
1616 | 1.666667e-05
1617 | 2.222222e-05
1618 | 1.111111e-05
1619 | 2.222222e-05
1620 | 1.666667e-05
1621 | 1.666667e-05
1622 | 1.666667e-05
1623 | 1.666667e-05
1624 | 2.222222e-05
1625 | 2.222222e-05
1626 | 2.222222e-05
1627 | 1.666667e-05
1628 | 5.555556e-06
1629 | 1.666667e-05
1630 | 1.666667e-05
1631 | 1.111111e-05
1632 | 5.555556e-06
1633 | 1.666667e-05
1634 | 1.111111e-05
1635 | 2.222222e-05
1636 | 1.666667e-05