## Cycle
Cycle (N) | Capacity (mAh)
1 | 512.4536
2 | 1539.986
3 | 1540.092
4 | 1539.487
5 | 1538.767
6 | 1537.98
7 | 1537.231
8 | 1536.459
9 | 1535.655
10 | 1534.846
11 | 1534.052
12 | 1533.327
13 | 1532.511
14 | 1531.848
15 | 1531.084
16 | 1530.3104
17 | 1529.501
18 | 1528.743
19 | 1528.012
20 | 1527.324
21 | 1526.546
22 | 1525.812
23 | 1525.229
24 | 1524.503
25 | 1523.956
26 | 1523.196
27 | 1522.641
28 | 1521.982
29 | 1521.488
30 | 1520.923
31 | 1520.351
32 | 1519.775
33 | 1519.179
34 | 1518.6016
35 | 1518.043
36 | 1517.434
37 | 1516.9168
38 | 1516.472
39 | 1515.904
40 | 1515.357
41 | 1514.882
42 | 1514.377
43 | 1513.878
44 | 1513.482
45 | 1512.943
46 | 1512.544
47 | 1512.079
48 | 1511.636
49 | 1511.119
50 | 1510.688
51 | 1510.161
52 | 1509.769
53 | 1509.349
54 | 1508.859
55 | 1508.44
56 | 1508.02
57 | 1507.612
58 | 1507.1408
59 | 1506.784
60 | 1506.448
61 | 1506.03
62 | 1505.6608
63 | 1505.238
64 | 1504.899
65 | 1504.476
66 | 1503.992
67 | 1503.649
68 | 1503.235
69 | 1502.802
70 | 1502.414
71 | 1502.046
72 | 1501.675
73 | 1501.376
74 | 1500.9792
75 | 1500.5856
76 | 1500.29
77 | 1499.923
78 | 1499.61
79 | 1499.262
80 | 1498.933
81 | 1498.525
82 | 1498.205
83 | 1497.856
84 | 1497.4528
85 | 1497.1
86 | 1496.689
87 | 1496.345
88 | 1495.942
89 | 1495.692
90 | 1495.368
91 | 1495.012
92 | 1494.69
93 | 1494.416
94 | 1494.068
95 | 1493.753
96 | 1493.43
97 | 1493.083
98 | 1492.729
99 | 1492.395
100 | 1491.987
101 | 1491.641
102 | 1491.355
103 | 1491.025
104 | 1490.643
105 | 1490.309
106 | 1489.953
107 | 1489.631
108 | 1489.224
109 | 1488.936
110 | 1488.691
111 | 1488.341
112 | 1488.0032
113 | 1487.636
114 | 1487.285
115 | 1487.289
116 | 1486.954
117 | 1486.649
118 | 1486.295
119 | 1485.922
120 | 1485.56
121 | 1485.264
122 | 1484.901
123 | 1484.709
124 | 1484.386
125 | 1484.119
126 | 1483.8608
127 | 1483.559
128 | 1483.314
129 | 1482.935
130 | 1482.59
131 | 1482.261
132 | 1481.837
133 | 1481.489
134 | 1481.157
135 | 1480.841
136 | 1480.463
137 | 1480.182
138 | 1479.948
139 | 1479.627
140 | 1479.361
141 | 1479.127
142 | 1478.811
143 | 1478.535
144 | 1478.309
145 | 1477.923
146 | 1477.661
147 | 1477.275
148 | 1476.897
149 | 1476.558
150 | 1476.211
151 | 1475.984
152 | 1475.62
153 | 1475.273
154 | 1474.947
155 | 1474.633
156 | 1474.43
157 | 1474.099
158 | 1473.722
159 | 1473.453
160 | 1473.2224
161 | 1472.888
162 | 1472.591
163 | 1472.228
164 | 1471.845
165 | 1471.526
166 | 1471.221
167 | 1470.875
168 | 1470.6
169 | 1470.311
170 | 1469.962
171 | 1469.6256
172 | 1469.357
173 | 1468.988
174 | 1468.6504
175 | 1468.389
176 | 1468.109
177 | 1467.79
178 | 1467.399
179 | 1467.141
180 | 1466.983
181 | 1466.742
182 | 1466.426
183 | 1466.105
184 | 1465.766
185 | 1465.413
186 | 1465.042
187 | 1464.684
188 | 1464.277
189 | 1463.983
190 | 1463.587
191 | 1463.302
192 | 1462.958
193 | 1462.612
194 | 1462.2464
195 | 1461.893
196 | 1461.505
197 | 1461.033
198 | 1460.639
199 | 1460.265
200 | 1459.88
201 | 1459.483
202 | 1459.088
203 | 1458.602
204 | 1458.313
205 | 1457.978
206 | 1457.684
207 | 1457.226
208 | 1456.931
209 | 1456.513
210 | 1456.106
211 | 1455.724
212 | 1455.335
213 | 1454.83
214 | 1454.358
215 | 1453.851
216 | 1453.394
217 | 1453.013
218 | 1452.608
219 | 1452.205
220 | 1451.748
221 | 1451.233
222 | 1450.84
223 | 1450.445
224 | 1449.992
225 | 1449.546
226 | 1449.114
227 | 1448.644
228 | 1448.224
229 | 1447.703
230 | 1447.116
231 | 1446.603
232 | 1446.122
233 | 1445.588
234 | 1445.081
235 | 1444.58
236 | 1444.049
237 | 1443.516
238 | 1443.056
239 | 1442.497
240 | 1441.924
241 | 1441.413
242 | 1440.963
243 | 1440.532
244 | 1440.011
245 | 1439.445
246 | 1438.812
247 | 1438.209
248 | 1437.6032
249 | 1436.994
250 | 1436.433
251 | 1435.7896
252 | 1435.127
253 | 1434.485
254 | 1433.86
255 | 1433.226
256 | 1432.596
257 | 1431.934
258 | 1431.283
259 | 1430.566
260 | 1429.898
261 | 1429.218
262 | 1428.469
263 | 1427.776
264 | 1427.104
265 | 1426.344
266 | 1425.703
267 | 1424.9824
268 | 1424.206
269 | 1423.4304
270 | 1422.724
271 | 1421.991
272 | 1421.286
273 | 1420.463
274 | 1419.669
275 | 1418.922
276 | 1418.106
277 | 1417.294
278 | 1416.371
279 | 1415.501
280 | 1414.616
281 | 1413.702
282 | 1412.733
283 | 1411.6928
284 | 1410.788
285 | 1409.802
286 | 1408.803
287 | 1407.803
288 | 1406.907
289 | 1405.926
290 | 1404.92
291 | 1403.984
292 | 1402.997
293 | 1402.112
294 | 1401.131
295 | 1400.07
296 | 1399.005
297 | 1397.935
298 | 1396.92
299 | 1395.867
300 | 1394.772
301 | 1393.65
302 | 1392.674
303 | 1391.764
304 | 1390.665
305 | 1389.572
306 | 1388.612
307 | 1387.544
308 | 1386.53
309 | 1385.625
310 | 1384.6864
311 | 1383.616
312 | 1382.604
313 | 1381.5896
314 | 1380.517
315 | 1379.455
316 | 1378.348
317 | 1377.355
318 | 1376.257
319 | 1375.234
320 | 1374.215
321 | 1373.323
322 | 1372.226
323 | 1371.195
324 | 1370.096
325 | 1369.13
326 | 1368.071
327 | 1367.0064
328 | 1365.967
329 | 1364.951
330 | 1363.885
331 | 1362.817
332 | 1361.726
333 | 1360.667
334 | 1359.5928
335 | 1358.514
336 | 1357.526
337 | 1356.429
338 | 1355.443
339 | 1354.512
340 | 1353.568
341 | 1352.675
342 | 1351.845
343 | 1350.9376
344 | 1350.062
345 | 1349.178
346 | 1348.302
347 | 1347.373
348 | 1346.52
349 | 1345.657
350 | 1344.846
351 | 1344.055
352 | 1343.073
353 | 1342.289
354 | 1341.454
355 | 1340.577
356 | 1339.739
357 | 1338.895
358 | 1338.127
359 | 1337.308
360 | 1336.503
361 | 1335.732
362 | 1334.967
363 | 1334.185
364 | 1333.451
365 | 1332.6592
366 | 1331.922
367 | 1331.191
368 | 1330.477
369 | 1329.722
370 | 1328.925
371 | 1328.162
372 | 1327.432
373 | 1326.71
374 | 1325.935
375 | 1325.235
376 | 1324.486
377 | 1323.717
378 | 1322.981
379 | 1322.265
380 | 1321.4728
381 | 1320.73
382 | 1319.967
383 | 1319.299
384 | 1318.416
385 | 1317.664
386 | 1316.834
387 | 1316.0168
388 | 1315.226
389 | 1314.453
390 | 1313.669
391 | 1312.957
392 | 1312.215
393 | 1311.438
394 | 1310.72
395 | 1309.999
396 | 1309.256
397 | 1308.534
398 | 1307.877
399 | 1307.032
400 | 1306.238
401 | 1305.534
402 | 1304.7672
403 | 1303.98
404 | 1303.291
405 | 1302.491
406 | 1301.601
407 | 1300.8304
408 | 1299.962
409 | 1299.1464
410 | 1298.367
411 | 1297.56
412 | 1296.803
413 | 1295.952
414 | 1295.072
415 | 1294.248
416 | 1293.41
417 | 1292.565
418 | 1291.821
419 | 1291.024
420 | 1290.161
421 | 1289.4144
422 | 1288.576
423 | 1287.749
424 | 1286.903
425 | 1286.07
426 | 1285.331
427 | 1284.528
428 | 1283.706
429 | 1282.933
430 | 1282.144
431 | 1281.396
432 | 1280.553
433 | 1279.726
434 | 1278.964
435 | 1278.153
436 | 1277.374
437 | 1276.586
438 | 1275.8
439 | 1274.999
440 | 1274.201
441 | 1273.337
442 | 1272.533
443 | 1271.765
444 | 1270.938
445 | 1270.164
446 | 1269.395
447 | 1268.536
448 | 1267.747
449 | 1266.921
450 | 1266.087
451 | 1265.288
452 | 1264.499
453 | 1263.624
454 | 1262.858
455 | 1262.058
456 | 1261.25
457 | 1260.465
458 | 1259.624
459 | 1258.838
460 | 1258.029
461 | 1257.191
462 | 1256.343
463 | 1255.598
464 | 1254.7368
465 | 1253.924
466 | 1253.06
467 | 1252.269
468 | 1251.44
469 | 1250.593
470 | 1249.817
471 | 1249.004
472 | 1248.123
473 | 1247.353
474 | 1246.582
475 | 1245.728
476 | 1244.9568
477 | 1244.099
478 | 1243.388
479 | 1242.5
480 | 1241.6768
481 | 1240.851
482 | 1240.017
483 | 1239.2392
484 | 1238.452
485 | 1237.579
486 | 1236.753
487 | 1235.929
488 | 1235.1592
489 | 1234.335
490 | 1233.549
491 | 1232.689
492 | 1231.909
493 | 1231.071
494 | 1230.265
495 | 1229.686
496 | 1228.786
497 | 1227.954
498 | 1227.491
499 | 1226.659
500 | 1225.641
501 | 1224.755
502 | 1224.03
503 | 1223.19
504 | 1222.354
505 | 1221.527
506 | 1220.787
507 | 1219.981
508 | 1219.19
509 | 1218.414
510 | 1217.58
511 | 1216.765
512 | 1216
513 | 1215.167
514 | 1214.334
515 | 1213.585
516 | 1212.818
517 | 1212.086
518 | 1211.281
519 | 1210.489
520 | 1209.715
521 | 1208.876
522 | 1208.127
523 | 1207.364
524 | 1206.575
525 | 1205.7728
526 | 1205.026
527 | 1204.302
528 | 1203.506
529 | 1202.834
530 | 1202.057
531 | 1201.222
532 | 1200.51
533 | 1199.738
534 | 1198.912
535 | 1198.152
536 | 1197.358
537 | 1196.599
538 | 1195.789
539 | 1195.028
540 | 1194.225
541 | 1193.431
542 | 1192.659
543 | 1191.918
544 | 1191.114
545 | 1190.324
546 | 1189.5904
547 | 1188.781
548 | 1188.032
549 | 1187.2392
550 | 1186.4736
551 | 1185.668
552 | 1184.911
553 | 1184.125
554 | 1183.363
555 | 1182.582
556 | 1181.742
557 | 1180.985
558 | 1180.175
559 | 1179.421
560 | 1178.593
561 | 1177.828
562 | 1177.02
563 | 1176.278
564 | 1175.482
565 | 1174.6672
566 | 1173.886
567 | 1173.113
568 | 1172.329
569 | 1171.521
570 | 1170.718
571 | 1169.893
572 | 1169.088
573 | 1168.2864
574 | 1167.548
575 | 1166.697
576 | 1165.884
577 | 1165.071
578 | 1164.24
579 | 1163.483
580 | 1162.646
581 | 1161.846
582 | 1161.033
583 | 1160.208
584 | 1159.419
585 | 1158.564
586 | 1157.774
587 | 1156.902
588 | 1156.037
589 | 1155.221
590 | 1154.318
591 | 1153.426
592 | 1152.581
593 | 1151.749
594 | 1150.846
595 | 1149.976
596 | 1149.056
597 | 1148.22
598 | 1147.394
599 | 1146.521
600 | 1145.678
601 | 1144.798
602 | 1143.977
603 | 1143.078
604 | 1142.194
605 | 1141.299
606 | 1140.414
607 | 1139.503
608 | 1138.662
609 | 1137.843
610 | 1137.017
611 | 1136.1696
612 | 1135.23
613 | 1134.379
614 | 1133.533
615 | 1132.668
616 | 1131.75
617 | 1130.927
618 | 1130.0216
619 | 1129.088
620 | 1128.206
621 | 1127.337
622 | 1126.474
623 | 1125.663
624 | 1124.77
625 | 1123.944
626 | 1123.094
627 | 1122.311
628 | 1121.519
629 | 1120.712
630 | 1119.809
631 | 1118.997
632 | 1118.185
633 | 1117.305
634 | 1116.5328
635 | 1115.773
636 | 1114.991
637 | 1114.132
638 | 1113.301
639 | 1112.459
640 | 1111.644
641 | 1110.86
642 | 1110.015
643 | 1109.225
644 | 1108.435
645 | 1107.653
646 | 1106.854
647 | 1106.036
648 | 1105.216
649 | 1104.407
650 | 1103.6
651 | 1102.788
652 | 1101.988
653 | 1101.1448
654 | 1100.371
655 | 1099.584
656 | 1098.8008
657 | 1098.061
658 | 1097.162
659 | 1096.366
660 | 1095.555
661 | 1094.7064
662 | 1094.016
663 | 1093.3432
664 | 1092.3736
665 | 1091.615
666 | 1090.8
667 | 1089.974
668 | 1089.222
669 | 1088.424
670 | 1087.648
671 | 1086.879
672 | 1086.127
673 | 1085.303
674 | 1084.4984
675 | 1083.711
676 | 1082.924
677 | 1082.134
678 | 1081.312
679 | 1080.536
680 | 1079.698
681 | 1078.859
682 | 1078.044
683 | 1077.2
684 | 1076.404
685 | 1075.612
686 | 1074.862
687 | 1074.109
688 | 1073.281
689 | 1072.514
690 | 1071.718
691 | 1070.926
692 | 1070.106
693 | 1069.346
694 | 1068.517
695 | 1067.69
696 | 1066.901
697 | 1066.1
698 | 1065.297
699 | 1064.476
700 | 1063.7
701 | 1062.882
702 | 1062.092
703 | 1061.269
704 | 1060.486
705 | 1059.76
706 | 1058.971
707 | 1058.213
708 | 1057.452
709 | 1056.652
710 | 1055.87
711 | 1055.1072
712 | 1054.364
713 | 1053.572
714 | 1052.786
715 | 1051.974
716 | 1051.231
717 | 1050.82
718 | 1049.969
719 | 1049.3152
720 | 1048.575
721 | 1047.903
722 | 1047.137
723 | 1046.372
724 | 1045.639
725 | 1044.8728
726 | 1044.104
727 | 1043.312
728 | 1042.63
729 | 1041.8424
730 | 1041.076
731 | 1040.289
732 | 1039.5176
733 | 1038.757
734 | 1037.9744
735 | 1037.173
736 | 1036.3768
737 | 1035.5904
738 | 1034.755
739 | 1033.986
740 | 1033.162
741 | 1032.39
742 | 1031.566
743 | 1030.734
744 | 1029.901
745 | 1029.039
746 | 1028.219
747 | 1027.3824
748 | 1026.556
749 | 1025.734
750 | 1024.895
751 | 1024.078
752 | 1023.253
753 | 1022.408
754 | 1021.58
755 | 1020.748
756 | 1019.903
757 | 1019.083
758 | 1018.264
759 | 1017.3824
760 | 1016.563
761 | 1015.669
762 | 1014.809
763 | 1013.9392
764 | 1013.07
765 | 1012.258
766 | 1011.408
767 | 1010.463
768 | 1009.557
769 | 1008.674
770 | 1007.771
771 | 1006.848
772 | 1005.959
773 | 1005.097
774 | 1004.224
775 | 1003.259
776 | 1002.341
777 | 1001.418
778 | 1000.525
779 | 999.6212
780 | 998.7166
781 | 997.7641
782 | 996.8223
783 | 995.918
784 | 995.0293
785 | 994.0948
786 | 993.2293
787 | 992.2988
788 | 991.3671
789 | 990.4712
790 | 989.5671
791 | 988.6315
792 | 987.7597
793 | 986.8307
794 | 985.9002
795 | 984.9737
796 | 984.0598
797 | 983.1525
798 | 982.2364
799 | 981.2845
800 | 980.3556
801 | 979.4457
802 | 978.6019
803 | 977.6535
804 | 976.7509
805 | 975.8268
806 | 974.8619
807 | 973.9671
808 | 973.0689
809 | 972.1483
810 | 971.1898
811 | 970.2348
812 | 969.316
813 | 968.3099
814 | 967.3612
815 | 966.4177
816 | 965.4169
817 | 964.4802
818 | 963.5034
819 | 962.5812
820 | 961.6183
821 | 960.6271
822 | 959.6211
823 | 958.568
824 | 957.6137
825 | 956.6127
826 | 955.5357
827 | 954.556
828 | 953.5446
829 | 952.5077
830 | 951.4993
831 | 950.4574
832 | 949.4494
833 | 948.3814
834 | 947.2963
835 | 946.2532
836 | 945.1782
837 | 944.0969
838 | 943.0589
839 | 942.0009
840 | 940.9275
841 | 939.8294
842 | 938.7539
843 | 937.6495
844 | 936.5627
845 | 935.4141
846 | 934.3124
847 | 933.182
848 | 932.023
849 | 930.8569
850 | 929.7473
851 | 928.5988
852 | 927.4052
853 | 926.2069
854 | 925.0883
855 | 923.9047
856 | 922.6929
857 | 921.4899
858 | 920.2704
859 | 919.08
860 | 917.855
861 | 916.6575
862 | 915.4616
863 | 914.2077
864 | 912.9655
865 | 911.7032
866 | 910.4383
867 | 909.1142
868 | 907.8285
869 | 906.509
870 | 905.1701
871 | 903.8004
872 | 902.4263
873 | 900.9928
874 | 899.5807
875 | 898.0802
876 | 896.5695
877 | 895.0113
878 | 893.4495
879 | 891.8693
880 | 890.3012
881 | 888.5865
882 | 886.862
883 | 885.1727
884 | 883.4283
885 | 881.5976
886 | 879.7519
887 | 877.895
888 | 875.9721
889 | 874.0408
890 | 872.0593
891 | 870.0488
892 | 867.9459
893 | 865.8019
894 | 863.6134
895 | 861.373
896 | 859.1091
897 | 856.8313
898 | 854.4881
899 | 852.0262
900 | 849.5522
901 | 846.9468
902 | 844.3491
903 | 841.6805
904 | 838.8701
905 | 835.9453
906 | 833.0959
907 | 830.0406
908 | 826.8554
909 | 823.6582
910 | 820.3021
911 | 816.8584
912 | 813.4127
913 | 809.7456
914 | 805.933
915 | 802.059
916 | 797.9468
917 | 793.6625
918 | 789.2819
919 | 784.6639
920 | 779.8661
921 | 774.8847
922 | 769.7129
923 | 764.4116
924 | 758.8124
925 | 752.9956
926 | 746.9988
927 | 740.6292
928 | 734.0814
929 | 727.1337
930 | 719.8825
931 | 712.3412
932 | 704.3666
933 | 696.0471
934 | 687.2343
935 | 677.9369
936 | 668.1171
937 | 657.7056
938 | 646.7502
939 | 635.2866
940 | 623.2953
941 | 610.7002
942 | 597.6585
943 | 583.9704
944 | 569.8187
945 | 555.002
946 | 539.6332
947 | 523.6269
948 | 507.0827
949 | 489.9906
950 | 472.3815
951 | 454.332
952 | 435.8455
953 | 417.0408
954 | 397.8928
955 | 378.5463
956 | 359.1662
957 | 339.8552
958 | 320.9227
959 | 302.3533
960 | 284.1887
961 | 266.7643
962 | 250.0925
963 | 234.1164
964 | 218.9366
965 | 204.6734
966 | 191.2963
967 | 178.7712
968 | 167.1196
969 | 156.3602
970 | 146.468
971 | 137.3164
972 | 128.837
973 | 120.99
974 | 113.7682
975 | 107.1062
976 | 100.9665
977 | 95.23058
978 | 89.88444
979 | 84.90574
980 | 80.29658
981 | 76.03261
982 | 72.17927
983 | 68.72637
984 | 65.63289
985 | 62.86706
986 | 60.4232
987 | 58.25804
988 | 56.3715
989 | 54.72106
990 | 53.30446
991 | 52.06716
992 | 50.98747
993 | 49.99952
994 | 49.12003
995 | 48.33525
996 | 47.61668
997 | 46.98802
998 | 46.41778
999 | 45.92533
1000 | 45.49723
1001 | 45.12066
1002 | 44.72377
1003 | 44.37765
1004 | 44.04781
1005 | 43.73838
1006 | 43.45608
1007 | 43.18337
1008 | 42.93449
1009 | 42.70829
1010 | 42.51998
1011 | 42.33614
1012 | 42.13101
1013 | 41.92523
1014 | 41.57822
1015 | 8.333333e-06
1016 | 2.777778e-06
1017 | 0
1018 | 0
1019 | 0
1020 | 2.777778e-06
1021 | 2.777778e-06
1022 | 2.777778e-06
1023 | 2.777778e-06
1024 | 2.777778e-06
1025 | 2.777778e-06
1026 | 0
1027 | 2.777778e-06
1028 | 0
1029 | 2.777778e-06
1030 | 8.333333e-06
1031 | 8.333333e-06
1032 | 8.333333e-06
1033 | 8.333333e-06
1034 | 2.777778e-06
1035 | 1.388889e-05
1036 | 8.333333e-06
1037 | 8.333333e-06
1038 | 8.333333e-06
1039 | 2.777778e-06
1040 | 8.333333e-06
1041 | 2.777778e-06
1042 | 2.777778e-06
1043 | 2.777778e-06
1044 | 2.777778e-06
1045 | 2.777778e-06
1046 | 8.333333e-06
1047 | 0
1048 | 2.777778e-06
1049 | 2.777778e-06
1050 | 8.333333e-06
1051 | 8.333333e-06
1052 | 0
1053 | 2.777778e-06
1054 | 0
1055 | 2.777778e-06
1056 | 8.333333e-06
1057 | 8.333333e-06
1058 | 2.777778e-06
1059 | 0
1060 | 2.777778e-06
1061 | 2.777778e-06
1062 | 8.333333e-06
1063 | 2.777778e-06
1064 | 2.777778e-06
1065 | 2.777778e-06
1066 | 2.777778e-06
1067 | 2.777778e-06
1068 | 2.777778e-06
1069 | 2.777778e-06
1070 | 2.777778e-06
1071 | 0
1072 | 0
1073 | 2.777778e-06
1074 | 2.777778e-06
1075 | 0
1076 | 8.333333e-06
1077 | 0
1078 | 2.777778e-06
1079 | 2.777778e-06
1080 | 0
1081 | 2.777778e-06
1082 | 2.777778e-06
1083 | 8.333333e-06
1084 | 2.777778e-06
1085 | 8.333333e-06
1086 | 2.777778e-06
1087 | 0
1088 | 0
1089 | 0
1090 | 8.333333e-06
1091 | 2.777778e-06
1092 | 2.777778e-06
1093 | 2.777778e-06
1094 | 2.777778e-06
1095 | 8.333333e-06
1096 | 8.333333e-06
1097 | 0
1098 | 1.388889e-05
1099 | 8.333333e-06
1100 | 8.333333e-06
1101 | 8.333333e-06
1102 | 2.777778e-06
1103 | 8.333333e-06
1104 | 8.333333e-06
1105 | 1.388889e-05
1106 | 2.777778e-06
1107 | 2.777778e-06
1108 | 2.777778e-06
1109 | 2.777778e-06
1110 | 8.333333e-06
1111 | 2.777778e-06
1112 | 8.333333e-06
1113 | 8.333333e-06
1114 | 8.333333e-06
1115 | 0
1116 | 2.777778e-06
1117 | 2.777778e-06
1118 | 8.333333e-06
1119 | 2.777778e-06
1120 | 8.333333e-06
1121 | 0
1122 | 2.777778e-06