## Cycle
Cycle (N) | Capacity (mAh)
1 | 495.2948
2 | 1463.8992
3 | 1464.222
4 | 1463.913
5 | 1463.3176
6 | 1462.622
7 | 1461.872
8 | 1461.105
9 | 1460.302
10 | 1459.517
11 | 1458.704
12 | 1457.898
13 | 1457.088
14 | 1456.28
15 | 1455.434
16 | 1454.598
17 | 1453.757
18 | 1452.931
19 | 1452.121
20 | 1451.3344
21 | 1450.523
22 | 1449.76
23 | 1449.006
24 | 1448.287
25 | 1447.567
26 | 1446.825
27 | 1446.127
28 | 1445.448
29 | 1444.764
30 | 1444.08
31 | 1443.41
32 | 1442.715
33 | 1442.0336
34 | 1441.326
35 | 1440.643
36 | 1439.977
37 | 1439.35
38 | 1438.6776
39 | 1438.037
40 | 1437.417
41 | 1436.806
42 | 1436.206
43 | 1435.597
44 | 1435.033
45 | 1434.445
46 | 1433.853
47 | 1433.255
48 | 1432.609
49 | 1431.975
50 | 1431.325
51 | 1430.705
52 | 1430.075
53 | 1429.447
54 | 1428.807
55 | 1428.173
56 | 1427.5424
57 | 1426.902
58 | 1426.276
59 | 1425.625
60 | 1424.9928
61 | 1424.316
62 | 1423.661
63 | 1422.979
64 | 1422.2624
65 | 1421.4968
66 | 1420.746
67 | 1419.984
68 | 1419.206
69 | 1418.437
70 | 1417.651
71 | 1416.859
72 | 1416.065
73 | 1415.253
74 | 1414.41
75 | 1413.566
76 | 1412.693
77 | 1411.7792
78 | 1410.849
79 | 1409.868
80 | 1408.862
81 | 1407.832
82 | 1406.782
83 | 1405.715
84 | 1404.657
85 | 1403.608
86 | 1402.536
87 | 1401.51
88 | 1400.4776
89 | 1399.457
90 | 1398.453
91 | 1397.419
92 | 1396.4
93 | 1395.352
94 | 1394.267
95 | 1393.174
96 | 1392.058
97 | 1390.916
98 | 1389.749
99 | 1388.6
100 | 1387.433
101 | 1386.232
102 | 1385.007
103 | 1383.732
104 | 1382.46
105 | 1381.157
106 | 1379.816
107 | 1378.437
108 | 1377.024
109 | 1375.571
110 | 1374.0776
111 | 1372.554
112 | 1370.986
113 | 1369.496
114 | 1367.936
115 | 1366.2272
116 | 1364.438
117 | 1362.662
118 | 1360.823
119 | 1358.988
120 | 1357.191
121 | 1355.381
122 | 1353.547
123 | 1351.725
124 | 1349.903
125 | 1348.127
126 | 1346.337
127 | 1344.617
128 | 1342.8296
129 | 1341.073
130 | 1339.333
131 | 1337.632
132 | 1335.928
133 | 1334.24
134 | 1332.5056
135 | 1330.751
136 | 1328.991
137 | 1327.219
138 | 1325.449
139 | 1323.605
140 | 1321.762
141 | 1319.921
142 | 1318.065
143 | 1316.198
144 | 1314.33
145 | 1312.4168
146 | 1310.5056
147 | 1308.584
148 | 1306.672
149 | 1304.725
150 | 1302.794
151 | 1300.847
152 | 1298.9296
153 | 1296.998
154 | 1295.116
155 | 1293.244
156 | 1291.395
157 | 1289.5632
158 | 1287.819
159 | 1286.095
160 | 1284.403
161 | 1282.7224
162 | 1281.08
163 | 1279.424
164 | 1277.801
165 | 1276.162
166 | 1274.534
167 | 1272.898
168 | 1271.261
169 | 1269.571
170 | 1267.922
171 | 1266.225
172 | 1264.5296
173 | 1262.859
174 | 1261.217
175 | 1259.5976
176 | 1257.962
177 | 1256.3568
178 | 1254.736
179 | 1253.135
180 | 1251.6272
181 | 1249.958
182 | 1248.359
183 | 1246.778
184 | 1245.167
185 | 1243.579
186 | 1242.027
187 | 1240.463
188 | 1238.955
189 | 1237.456
190 | 1235.992
191 | 1234.546
192 | 1233.1
193 | 1231.657
194 | 1230.236
195 | 1228.851
196 | 1227.421
197 | 1225.956
198 | 1224.478
199 | 1223.149
200 | 1221.685
201 | 1220.375
202 | 1218.932
203 | 1217.48
204 | 1215.981
205 | 1214.564
206 | 1213.153
207 | 1211.787
208 | 1210.41
209 | 1209.039
210 | 1207.682
211 | 1206.3192
212 | 1204.9624
213 | 1203.599
214 | 1202.209
215 | 1200.804
216 | 1199.365
217 | 1198.002
218 | 1196.674
219 | 1195.346
220 | 1194.016
221 | 1192.679
222 | 1191.405
223 | 1190.076
224 | 1188.767
225 | 1187.474
226 | 1186.196
227 | 1184.906
228 | 1183.617
229 | 1182.348
230 | 1181.017
231 | 1179.759
232 | 1178.452
233 | 1177.172
234 | 1175.866
235 | 1174.607
236 | 1173.3376
237 | 1172.081
238 | 1170.811
239 | 1169.539
240 | 1168.316
241 | 1167.104
242 | 1165.923
243 | 1164.782
244 | 1163.59
245 | 1162.445
246 | 1161.301
247 | 1160.19
248 | 1159.032
249 | 1157.878
250 | 1156.728
251 | 1155.59
252 | 1154.489
253 | 1153.3904
254 | 1152.2648
255 | 1151.156
256 | 1150.0488
257 | 1148.968
258 | 1147.907
259 | 1146.8864
260 | 1145.855
261 | 1144.833
262 | 1143.803
263 | 1142.795
264 | 1141.793
265 | 1140.824
266 | 1139.839
267 | 1138.9
268 | 1137.937
269 | 1136.972
270 | 1135.998
271 | 1135.03
272 | 1134.07
273 | 1133.127
274 | 1132.186
275 | 1131.262
276 | 1130.335
277 | 1129.411
278 | 1128.482
279 | 1127.578
280 | 1126.639
281 | 1125.717
282 | 1124.838
283 | 1123.9624
284 | 1123.0424
285 | 1122.127
286 | 1121.1936
287 | 1120.285
288 | 1119.382
289 | 1118.459
290 | 1117.5528
291 | 1116.644
292 | 1115.731
293 | 1114.8112
294 | 1113.883
295 | 1112.959
296 | 1112.055
297 | 1111.167
298 | 1110.287
299 | 1109.415
300 | 1108.544
301 | 1107.648
302 | 1106.792
303 | 1105.93
304 | 1105.072
305 | 1104.21
306 | 1103.309
307 | 1102.388
308 | 1101.4304
309 | 1100.524
310 | 1099.54
311 | 1098.557
312 | 1097.588
313 | 1096.61
314 | 1095.634
315 | 1094.7072
316 | 1093.82
317 | 1092.863
318 | 1091.864
319 | 1090.984
320 | 1090.055
321 | 1089.1192
322 | 1088.234
323 | 1087.352
324 | 1086.524
325 | 1085.573
326 | 1084.659
327 | 1083.746
328 | 1082.815
329 | 1081.9016
330 | 1080.951
331 | 1080
332 | 1079.057
333 | 1078.105
334 | 1077.159
335 | 1076.24
336 | 1075.3344
337 | 1074.409
338 | 1073.483
339 | 1072.494
340 | 1071.53
341 | 1070.57
342 | 1069.612
343 | 1068.671
344 | 1067.717
345 | 1066.743
346 | 1065.751
347 | 1064.761
348 | 1063.748
349 | 1062.762
350 | 1061.7448
351 | 1060.75
352 | 1059.742
353 | 1058.714
354 | 1057.689
355 | 1056.653
356 | 1055.64
357 | 1054.621
358 | 1053.604
359 | 1052.569
360 | 1051.537
361 | 1050.501
362 | 1049.457
363 | 1048.42
364 | 1047.368
365 | 1046.32
366 | 1045.251
367 | 1044.168
368 | 1043.076
369 | 1041.997
370 | 1040.933
371 | 1039.862
372 | 1038.816
373 | 1037.72
374 | 1036.629
375 | 1035.551
376 | 1034.474
377 | 1033.405
378 | 1032.337
379 | 1031.273
380 | 1030.196
381 | 1029.102
382 | 1028.02
383 | 1026.923
384 | 1025.839
385 | 1024.742
386 | 1023.679
387 | 1022.603
388 | 1021.507
389 | 1020.425
390 | 1019.359
391 | 1018.28
392 | 1017.222
393 | 1016.143
394 | 1015.036
395 | 1013.934
396 | 1012.856
397 | 1011.76
398 | 1010.692
399 | 1009.615
400 | 1008.522
401 | 1007.431
402 | 1006.329
403 | 1005.227
404 | 1004.1448
405 | 1003.06
406 | 1001.989
407 | 1000.889
408 | 999.7918
409 | 998.6768
410 | 997.6011
411 | 996.5136
412 | 995.4268
413 | 994.2868
414 | 993.1768
415 | 992.0424
416 | 990.9151
417 | 989.7933
418 | 988.7025
419 | 987.6076
420 | 986.4713
421 | 985.344
422 | 984.2207
423 | 983.0881
424 | 981.9904
425 | 980.8722
426 | 979.7412
427 | 978.5908
428 | 977.45
429 | 976.3104
430 | 975.1708
431 | 974.0394
432 | 972.9005
433 | 971.7652
434 | 970.6069
435 | 969.477
436 | 968.316
437 | 967.1757
438 | 966.0317
439 | 964.8969
440 | 963.7153
441 | 962.5655
442 | 961.4212
443 | 960.3122
444 | 959.2135
445 | 958.0875
446 | 956.9389
447 | 955.8245
448 | 954.7273
449 | 953.6156
450 | 952.5148
451 | 951.4127
452 | 950.3068
453 | 949.1835
454 | 948.0841
455 | 946.9869
456 | 945.8903
457 | 944.7351
458 | 943.6004
459 | 942.4515
460 | 941.3174
461 | 940.1954
462 | 939.0645
463 | 937.9206
464 | 936.7759
465 | 935.629
466 | 934.5036
467 | 933.3587
468 | 932.2171
469 | 931.0468
470 | 929.8796
471 | 928.7378
472 | 927.5812
473 | 926.43
474 | 925.2555
475 | 924.0617
476 | 922.8904
477 | 921.7224
478 | 920.5449
479 | 919.3442
480 | 918.1541
481 | 916.9693
482 | 915.7748
483 | 914.6177
484 | 913.4232
485 | 912.2181
486 | 910.9924
487 | 909.7684
488 | 908.5602
489 | 907.3654
490 | 906.1273
491 | 904.8738
492 | 903.6202
493 | 902.3642
494 | 901.1194
495 | 899.8614
496 | 898.5784
497 | 897.2582
498 | 895.9522
499 | 894.6536
500 | 893.3507
501 | 892.0289
502 | 890.6785
503 | 889.3191
504 | 887.9792
505 | 886.6218
506 | 885.256
507 | 883.8884
508 | 882.4893
509 | 881.1101
510 | 879.7236
511 | 878.2978
512 | 876.8574
513 | 875.4208
514 | 873.9658
515 | 872.5182
516 | 871.0389
517 | 869.5292
518 | 868.019
519 | 866.4908
520 | 864.9337
521 | 863.3632
522 | 861.7606
523 | 860.1367
524 | 858.5288
525 | 856.8739
526 | 855.1756
527 | 853.4484
528 | 851.714
529 | 849.966
530 | 848.1818
531 | 846.3361
532 | 844.4622
533 | 842.5534
534 | 840.6256
535 | 838.6354
536 | 836.6006
537 | 834.5324
538 | 832.4576
539 | 830.2889
540 | 828.0677
541 | 825.8189
542 | 823.4944
543 | 821.1218
544 | 818.6872
545 | 816.1551
546 | 813.6196
547 | 811.0148
548 | 808.2103
549 | 805.3636
550 | 802.4429
551 | 799.5376
552 | 796.325
553 | 793.0119
554 | 789.6398
555 | 786.5783
556 | 782.8843
557 | 778.9482
558 | 774.8017
559 | 770.4118
560 | 765.6615
561 | 760.6406
562 | 755.224
563 | 749.3978
564 | 743.2017
565 | 736.607
566 | 729.6165
567 | 1.196225
568 | 0.8122139
569 | 0.001936111
570 | 0.001963889
571 | 0.001897222
572 | 0.001897222
573 | 0.001891667
574 | 0.001902778
575 | 0.001852778
576 | 0.001863889
577 | 0.001875
578 | 0.001875
579 | 0.001858333
580 | 0.001869444
581 | 0.001847222
582 | 0.001875
583 | 0.001841667
584 | 0.001852778
585 | 0.001869444
586 | 0.001869444
587 | 0.001858333
588 | 0.001841667
589 | 0.001863889
590 | 0.001841667
591 | 0.001863889
592 | 0.001875
593 | 0.001847222
594 | 0.001847222
595 | 0.001863889
596 | 0.001869444
597 | 0.001858333
598 | 0.001858333
599 | 0.001858333
600 | 0.001858333
601 | 0.001863889
602 | 0.001858333
603 | 0.001886111
604 | 0.001852778
605 | 0.001880556
606 | 0.001869444
607 | 0.001863889
608 | 0.001875
609 | 0.001875
610 | 0.001886111
611 | 0.001891667
612 | 0.001902778
613 | 0.001908333
614 | 0.001902778
615 | 0.001930556
616 | 0.001913889
617 | 0.001897222
618 | 0.001897222
619 | 0.001930556
620 | 0.001913889
621 | 0.001919444
622 | 0.001908333
623 | 0.001919444
624 | 0.001908333
625 | 0.001908333
626 | 0.001908333
627 | 0.001908333
628 | 0.001908333
629 | 0.001913889
630 | 0.001919444
631 | 0.001897222
632 | 0.001919444
633 | 0.001941667
634 | 0.001913889
635 | 0.001925
636 | 0.001925
637 | 0.001930556
638 | 0.001919444
639 | 0.001930556
640 | 0.001941667
641 | 0.001936111
642 | 0.001947222
643 | 0.001913889
644 | 0.001952778
645 | 0.001930556
646 | 0.001925
647 | 0.001919444
648 | 0.001919444
649 | 0.001919444
650 | 0.001925
651 | 0.001913889
652 | 0.001913889
653 | 0.001925
654 | 0.001919444
655 | 0.001941667
656 | 0.001925
657 | 0.001919444
658 | 0.001958333
659 | 0.001952778
660 | 0.001958333
661 | 0.001936111
662 | 0.001936111
663 | 0.001952778
664 | 0.001941667
665 | 0.001963889
666 | 0.001930556
667 | 0.001936111
668 | 0.001941667
669 | 0.001975
670 | 0.001958333
671 | 0.001925
672 | 0.001925
673 | 0.001919444
674 | 0.001925
675 | 0.001930556
676 | 0.001925
677 | 0.001941667
678 | 0.001941667
679 | 0.001941667
680 | 0.001925
681 | 0.001925
682 | 0.001963889
683 | 0.001925
684 | 0.001936111
685 | 0.001925
686 | 0.001936111
687 | 0.001941667
688 | 0.001936111
689 | 0.001952778
690 | 0.001941667
691 | 0.001925
692 | 0.001913889
693 | 0.001919444
694 | 0.001941667
695 | 0.001913889
696 | 0.001908333
697 | 0.001930556
698 | 0.001919444