## Cycle
Cycle (N) | Capacity (mAh)
1 | 509.4852
2 | 1529.768
3 | 1530.126
4 | 1529.666
5 | 1529.076
6 | 1528.486
7 | 1527.939
8 | 1527.41
9 | 1526.899
10 | 1526.363
11 | 1525.825
12 | 1525.273
13 | 1524.753
14 | 1524.219
15 | 1523.623
16 | 1522.988
17 | 1522.381
18 | 1521.757
19 | 1521.132
20 | 1520.5152
21 | 1519.898
22 | 1519.345
23 | 1518.811
24 | 1518.301
25 | 1517.714
26 | 1517.207
27 | 1516.703
28 | 1516.21
29 | 1515.7168
30 | 1515.209
31 | 1514.636
32 | 1514.111
33 | 1513.549
34 | 1513.008
35 | 1512.5168
36 | 1511.994
37 | 1511.47
38 | 1511.003
39 | 1510.548
40 | 1510.102
41 | 1509.693
42 | 1509.29
43 | 1508.868
44 | 1508.462
45 | 1508.053
46 | 1507.537
47 | 1507.068
48 | 1506.56
49 | 1506.106
50 | 1505.658
51 | 1505.234
52 | 1504.782
53 | 1504.359
54 | 1503.961
55 | 1503.596
56 | 1503.215
57 | 1502.833
58 | 1502.484
59 | 1502.107
60 | 1501.717
61 | 1501.343
62 | 1500.852
63 | 1500.367
64 | 1499.934
65 | 1499.485
66 | 1499.042
67 | 1498.611
68 | 1498.183
69 | 1497.8016
70 | 1497.4048
71 | 1497.0272
72 | 1496.644
73 | 1496.23
74 | 1495.842
75 | 1495.407
76 | 1494.932
77 | 1494.468
78 | 1494.004
79 | 1493.552
80 | 1493.107
81 | 1492.655
82 | 1492.204
83 | 1491.776
84 | 1491.376
85 | 1490.993
86 | 1490.608
87 | 1490.206
88 | 1489.822
89 | 1489.431
90 | 1488.986
91 | 1488.5392
92 | 1488.089
93 | 1487.622
94 | 1487.1576
95 | 1486.701
96 | 1486.279
97 | 1485.8304
98 | 1485.355
99 | 1484.929
100 | 1484.519
101 | 1484.097
102 | 1483.688
103 | 1483.288
104 | 1482.901
105 | 1482.487
106 | 1482.072
107 | 1481.67
108 | 1481.476
109 | 1481.218
110 | 1480.748
111 | 1480.265
112 | 1479.801
113 | 1479.314
114 | 1478.8768
115 | 1478.476
116 | 1478.101
117 | 1477.694
118 | 1477.319
119 | 1476.932
120 | 1476.49
121 | 1476.1176
122 | 1475.5672
123 | 1475.004
124 | 1474.471
125 | 1473.952
126 | 1473.397
127 | 1472.869
128 | 1472.294
129 | 1471.692
130 | 1471.156
131 | 1470.577
132 | 1469.966
133 | 1469.322
134 | 1468.663
135 | 1467.99
136 | 1467.279
137 | 1466.612
138 | 1465.822
139 | 1465.006
140 | 1464.23
141 | 1463.442
142 | 1462.705
143 | 1461.932
144 | 1461.1672
145 | 1460.42
146 | 1459.706
147 | 1459.011
148 | 1458.292
149 | 1457.584
150 | 1456.874
151 | 1456.133
152 | 1455.321
153 | 1454.53
154 | 1453.718
155 | 1452.889
156 | 1452.064
157 | 1451.2376
158 | 1450.397
159 | 1449.526
160 | 1448.669
161 | 1447.844
162 | 1447.022
163 | 1446.208
164 | 1445.398
165 | 1444.576
166 | 1443.749
167 | 1442.927
168 | 1442.036
169 | 1441.392
170 | 1440.7176
171 | 1439.717
172 | 1438.95
173 | 1438.103
174 | 1437.171
175 | 1436.274
176 | 1435.304
177 | 1434.369
178 | 1433.475
179 | 1432.582
180 | 1431.712
181 | 1430.787
182 | 1429.889
183 | 1428.975
184 | 1427.985
185 | 1426.931
186 | 1425.901
187 | 1424.932
188 | 1423.97
189 | 1422.938
190 | 1421.931
191 | 1420.937
192 | 1419.989
193 | 1419.048
194 | 1418.172
195 | 1417.179
196 | 1416.264
197 | 1415.358
198 | 1414.4824
199 | 1413.636
200 | 1412.661
201 | 1411.617
202 | 1410.677
203 | 1409.761
204 | 1408.83
205 | 1407.946
206 | 1407.0672
207 | 1406.26
208 | 1405.342
209 | 1404.513
210 | 1403.689
211 | 1402.876
212 | 1402.0632
213 | 1401.274
214 | 1400.475
215 | 1399.65
216 | 1398.801
217 | 1397.9208
218 | 1397.08
219 | 1396.275
220 | 1395.479
221 | 1394.68
222 | 1393.912
223 | 1393.144
224 | 1392.394
225 | 1391.626
226 | 1390.919
227 | 1390.239
228 | 1389.526
229 | 1388.878
230 | 1388.182
231 | 1387.444
232 | 1386.751
233 | 1386.013
234 | 1385.322
235 | 1384.631
236 | 1383.916
237 | 1383.225
238 | 1382.543
239 | 1381.864
240 | 1381.21
241 | 1380.516
242 | 1379.857
243 | 1379.1864
244 | 1378.544
245 | 1377.898
246 | 1377.238
247 | 1376.555
248 | 1375.876
249 | 1375.21
250 | 1374.5272
251 | 1373.864
252 | 1373.189
253 | 1372.546
254 | 1371.892
255 | 1371.236
256 | 1370.635
257 | 1369.96
258 | 1369.3344
259 | 1368.747
260 | 1368.073
261 | 1367.4136
262 | 1366.775
263 | 1366.129
264 | 1365.496
265 | 1364.856
266 | 1364.1856
267 | 1363.515
268 | 1362.883
269 | 1362.228
270 | 1361.6024
271 | 1360.993
272 | 1360.36
273 | 1359.743
274 | 1359.109
275 | 1358.478
276 | 1357.8624
277 | 1357.28
278 | 1356.658
279 | 1356.005
280 | 1355.367
281 | 1354.782
282 | 1354.154
283 | 1353.4896
284 | 1352.853
285 | 1352.175
286 | 1351.642
287 | 1351.096
288 | 1350.41
289 | 1349.7832
290 | 1349.145
291 | 1348.472
292 | 1347.815
293 | 1347.447
294 | 1346.861
295 | 1346.24
296 | 1345.604
297 | 1344.916
298 | 1344.231
299 | 1343.5264
300 | 1342.798
301 | 1342.084
302 | 1341.406
303 | 1340.801
304 | 1340.162
305 | 1339.586
306 | 1338.8736
307 | 1338.196
308 | 1337.575
309 | 1336.933
310 | 1336.3224
311 | 1335.662
312 | 1335.024
313 | 1334.308
314 | 1333.637
315 | 1332.976
316 | 1332.314
317 | 1331.66
318 | 1330.996
319 | 1330.332
320 | 1329.683
321 | 1329.048
322 | 1328.407
323 | 1327.766
324 | 1327.101
325 | 1326.502
326 | 1325.868
327 | 1325.246
328 | 1324.633
329 | 1323.997
330 | 1323.365
331 | 1322.735
332 | 1322.138
333 | 1321.558
334 | 1320.858
335 | 1320.231
336 | 1319.589
337 | 1318.9624
338 | 1318.364
339 | 1317.752
340 | 1317.127
341 | 1316.534
342 | 1315.923
343 | 1315.3224
344 | 1314.716
345 | 1314.112
346 | 1313.494
347 | 1312.882
348 | 1312.299
349 | 1311.716
350 | 1311.111
351 | 1310.4776
352 | 1309.872
353 | 1309.2664
354 | 1308.668
355 | 1308.073
356 | 1307.468
357 | 1306.879
358 | 1306.2768
359 | 1305.684
360 | 1305.089
361 | 1304.5168
362 | 1303.915
363 | 1303.308
364 | 1302.83
365 | 1302.168
366 | 1301.531
367 | 1300.919
368 | 1300.313
369 | 1299.74
370 | 1299.138
371 | 1298.559
372 | 1297.976
373 | 1297.406
374 | 1296.852
375 | 1296.324
376 | 1295.75
377 | 1295.202
378 | 1294.644
379 | 1294.067
380 | 1293.502
381 | 1292.929
382 | 1292.388
383 | 1291.837
384 | 1291.297
385 | 1290.72
386 | 1290.16
387 | 1289.566
388 | 1288.99
389 | 1288.389
390 | 1287.827
391 | 1287.2664
392 | 1286.6904
393 | 1286.1368
394 | 1285.592
395 | 1285.024
396 | 1284.447
397 | 1283.884
398 | 1283.322
399 | 1282.744
400 | 1282.156
401 | 1281.585
402 | 1281.004
403 | 1280.4464
404 | 1279.865
405 | 1279.303
406 | 1278.744
407 | 1278.197
408 | 1277.626
409 | 1277.063
410 | 1276.473
411 | 1275.912
412 | 1275.3408
413 | 1274.75
414 | 1274.173
415 | 1273.5824
416 | 1272.963
417 | 1272.369
418 | 1271.762
419 | 1271.166
420 | 1270.569
421 | 1269.958
422 | 1269.383
423 | 1268.771
424 | 1268.163
425 | 1267.559
426 | 1266.95
427 | 1266.342
428 | 1265.715
429 | 1265.109
430 | 1264.4992
431 | 1263.868
432 | 1263.259
433 | 1262.628
434 | 1262.005
435 | 1261.359
436 | 1260.735
437 | 1260.101
438 | 1259.451
439 | 1258.8176
440 | 1258.172
441 | 1257.533
442 | 1256.893
443 | 1256.269
444 | 1255.633
445 | 1254.989
446 | 1254.352
447 | 1253.713
448 | 1253.086
449 | 1252.429
450 | 1251.7744
451 | 1251.128
452 | 1250.477
453 | 1249.831
454 | 1249.182
455 | 1248.54
456 | 1247.92
457 | 1247.271
458 | 1246.636
459 | 1245.9928
460 | 1245.3736
461 | 1244.738
462 | 1244.108
463 | 1243.48
464 | 1242.856
465 | 1242.225
466 | 1241.594
467 | 1240.952
468 | 1240.308
469 | 1239.697
470 | 1239.351
471 | 1238.512
472 | 1237.88
473 | 1237.515
474 | 1236.7064
475 | 1235.926
476 | 1235.267
477 | 1234.612
478 | 1233.954
479 | 1233.311
480 | 1232.6528
481 | 1232.017
482 | 1231.346
483 | 1230.7
484 | 1230.0424
485 | 1229.407
486 | 1228.753
487 | 1228.124
488 | 1227.4624
489 | 1226.812
490 | 1226.172
491 | 1225.522
492 | 1224.874
493 | 1224.232
494 | 1223.582
495 | 1222.925
496 | 1222.295
497 | 1221.642
498 | 1220.988
499 | 1220.351
500 | 1219.702
501 | 1219.042
502 | 1218.39
503 | 1217.717
504 | 1217.065
505 | 1216.411
506 | 1215.76
507 | 1215.074
508 | 1214.394
509 | 1213.699
510 | 1213.015
511 | 1212.325
512 | 1211.638
513 | 1210.905
514 | 1210.242
515 | 1209.553
516 | 1208.865
517 | 1208.167
518 | 1207.451
519 | 1206.717
520 | 1206.025
521 | 1205.269
522 | 1204.5808
523 | 1203.871
524 | 1203.155
525 | 1202.441
526 | 1201.724
527 | 1201.006
528 | 1200.321
529 | 1199.626
530 | 1198.92
531 | 1198.22
532 | 1197.531
533 | 1196.829
534 | 1196.137
535 | 1195.444
536 | 1194.75
537 | 1194.05
538 | 1193.345
539 | 1192.643
540 | 1191.9232
541 | 1191.198
542 | 1190.48
543 | 1189.751
544 | 1189.047
545 | 1188.315
546 | 1187.574
547 | 1186.839
548 | 1186.115
549 | 1185.3976
550 | 1184.672
551 | 1183.975
552 | 1183.257
553 | 1182.544
554 | 1181.832
555 | 1181.138
556 | 1180.426
557 | 1179.701
558 | 1178.964
559 | 1178.233
560 | 1177.508
561 | 1176.7992
562 | 1176.062
563 | 1175.3504
564 | 1174.613
565 | 1173.932
566 | 1173.244
567 | 1172.5304
568 | 1171.808
569 | 1171.134
570 | 1170.435
571 | 1169.668
572 | 1168.947
573 | 1168.237
574 | 1167.519
575 | 1166.806
576 | 1166.096
577 | 1165.408
578 | 1164.72
579 | 1163.988
580 | 1163.292
581 | 1162.574
582 | 1161.854
583 | 1161.13
584 | 1160.4168
585 | 1159.7
586 | 1158.973
587 | 1158.252
588 | 1157.546
589 | 1156.83
590 | 1156.077
591 | 1155.364
592 | 1154.621
593 | 1153.916
594 | 1153.195
595 | 1152.4664
596 | 1151.698
597 | 1150.939
598 | 1150.165
599 | 1149.401
600 | 1148.652
601 | 1147.875
602 | 1147.116
603 | 1146.345
604 | 1145.555
605 | 1144.8136
606 | 1144.024
607 | 1143.247
608 | 1142.466
609 | 1141.709
610 | 1140.976
611 | 1140.174
612 | 1139.425
613 | 1138.651
614 | 1137.873
615 | 1137.084
616 | 1136.299
617 | 1135.4728
618 | 1134.68
619 | 1133.8944
620 | 1133.341
621 | 1132.341
622 | 1131.509
623 | 1130.6864
624 | 1129.872
625 | 1129.315
626 | 1128.55
627 | 1127.5992
628 | 1126.7952
629 | 1126.011
630 | 1125.267
631 | 1124.5008
632 | 1123.706
633 | 1122.912
634 | 1122.097
635 | 1121.255
636 | 1120.436
637 | 1119.616
638 | 1118.783
639 | 1117.924
640 | 1117.084
641 | 1116.209
642 | 1115.354
643 | 1114.488
644 | 1113.6664
645 | 1112.852
646 | 1112.004
647 | 1111.229
648 | 1110.378
649 | 1109.51
650 | 1108.695
651 | 1107.814
652 | 1106.953
653 | 1106.048
654 | 1105.174
655 | 1104.278
656 | 1103.394
657 | 1102.495
658 | 1101.607
659 | 1100.682
660 | 1099.767
661 | 1098.833
662 | 1097.922
663 | 1096.997
664 | 1096.08
665 | 1095.187
666 | 1094.278
667 | 1093.358
668 | 1092.428
669 | 1091.513
670 | 1090.562
671 | 1089.624
672 | 1088.649
673 | 1087.694
674 | 1086.742
675 | 1086.1008
676 | 1085.148
677 | 1084.347
678 | 1083.422
679 | 1082.514
680 | 1081.5216
681 | 1080.523
682 | 1079.597
683 | 1078.622
684 | 1077.632
685 | 1076.672
686 | 1075.661
687 | 1074.708
688 | 1073.723
689 | 1072.684
690 | 1071.706
691 | 1070.665
692 | 1069.676
693 | 1068.66
694 | 1067.619
695 | 1066.583
696 | 1065.522
697 | 1064.536
698 | 1063.464
699 | 1062.429
700 | 1061.38
701 | 1060.3256
702 | 1059.273
703 | 1058.163
704 | 1057.14
705 | 1055.978
706 | 1054.969
707 | 1053.853
708 | 1052.807
709 | 1051.716
710 | 1050.591
711 | 1049.472
712 | 1048.321
713 | 1047.17
714 | 1045.979
715 | 1044.88
716 | 1043.669
717 | 1042.515
718 | 1041.291
719 | 1040.077
720 | 1038.834
721 | 1037.613
722 | 1036.363
723 | 1035.1024
724 | 1033.8216
725 | 1032.552
726 | 1031.246
727 | 1029.933
728 | 1028.6224
729 | 1027.237
730 | 1025.913
731 | 1024.513
732 | 1023.1472
733 | 1021.692
734 | 1020.27
735 | 1018.765
736 | 1017.262
737 | 1015.689
738 | 1014.177
739 | 1012.597
740 | 1011.007
741 | 1009.378
742 | 1007.761
743 | 1006.117
744 | 1004.47
745 | 1002.779
746 | 1001.088
747 | 999.3707
748 | 997.6139
749 | 995.8637
750 | 994.0899
751 | 992.2974
752 | 990.4576
753 | 988.61
754 | 986.7062
755 | 984.793
756 | 982.8171
757 | 980.8751
758 | 978.7601
759 | 976.7122
760 | 974.5931
761 | 972.4442
762 | 970.2068
763 | 967.9522
764 | 965.5582
765 | 963.201
766 | 960.7532
767 | 958.2822
768 | 955.6784
769 | 953.0628
770 | 950.2776
771 | 947.5396
772 | 944.5848
773 | 941.6543
774 | 938.5368
775 | 935.3459
776 | 932.0228
777 | 928.6036
778 | 925.0284
779 | 921.3519
780 | 917.4975
781 | 913.452
782 | 909.2578
783 | 904.8589
784 | 900.2732
785 | 895.4657
786 | 890.4369
787 | 885.1313
788 | 879.6585
789 | 873.8558
790 | 867.7757
791 | 861.3707
792 | 854.6466
793 | 847.5731
794 | 840.0691
795 | 832.2173
796 | 823.8158
797 | 814.9604
798 | 805.506
799 | 795.4544
800 | 784.7125
801 | 773.2428
802 | 761.1284
803 | 748.1756
804 | 734.4499
805 | 719.8356
806 | 704.2535
807 | 687.9649
808 | 670.7363
809 | 652.6128
810 | 633.8445
811 | 614.4072
812 | 594.3276
813 | 573.7555
814 | 552.6569
815 | 531.0148
816 | 509.0684
817 | 486.6978
818 | 464.0864
819 | 441.3394
820 | 418.5423
821 | 395.8449
822 | 373.3796
823 | 351.416
824 | 329.9935
825 | 309.3448
826 | 289.5186
827 | 270.5438
828 | 252.5169
829 | 235.5008
830 | 219.4494
831 | 204.392
832 | 190.4142
833 | 177.4469
834 | 165.4478
835 | 154.387
836 | 144.2517
837 | 134.9621
838 | 126.4471
839 | 118.6216
840 | 111.4447
841 | 104.8157
842 | 98.72477
843 | 93.15587
844 | 88.02793
845 | 83.38082
846 | 79.15462
847 | 75.35424
848 | 71.97426
849 | 68.96286
850 | 66.31113
851 | 63.98634
852 | 61.95707
853 | 60.15906
854 | 58.61226
855 | 57.27934
856 | 56.12581
857 | 55.09381
858 | 54.18918
859 | 53.38882
860 | 52.67822
861 | 52.04697
862 | 51.48828
863 | 50.96471
864 | 50.49635
865 | 50.06346
866 | 49.67332
867 | 49.32506
868 | 49.00377
869 | 48.71716
870 | 48.44412
871 | 48.19929
872 | 47.96179
873 | 47.7503
874 | 47.53791
875 | 47.35006
876 | 47.16761
877 | 46.98275
878 | 46.80341
879 | 46.62328
880 | 46.45286
881 | 46.29195
882 | 46.13163
883 | 45.97302
884 | 45.80789
885 | 45.65164
886 | 45.50125
887 | 45.35345
888 | 45.20349
889 | 45.06222
890 | 44.915325
891 | 44.75866
892 | 44.60114
893 | 44.45185
894 | 44.31151
895 | 44.16877
896 | 44.02013
897 | 43.87121
898 | 43.73094
899 | 43.57838
900 | 43.43914
901 | 43.30504
902 | 43.16584
903 | 43.02918
904 | 42.8921
905 | 42.7592
906 | 42.62286
907 | 42.47835
908 | 42.33929
909 | 42.19906
910 | 42.058875
911 | 41.91753
912 | 41.779925
913 | 41.64771
914 | 41.51381
915 | 41.38574
916 | 41.24686
917 | 41.11771
918 | 40.98546
919 | 40.86708
920 | 40.7377
921 | 40.60987
922 | 40.48111
923 | 40.361025
924 | 40.23356
925 | 40.10941
926 | 39.98178
927 | 39.86259
928 | 39.74066
929 | 39.61556
930 | 39.51102
931 | 39.40463
932 | 0