## Cycle
Cycle (N) | Capacity (mAh)
1 | 510.3675
2 | 1532.6048
3 | 1532.647
4 | 1532.015
5 | 1531.264
6 | 1530.595
7 | 1529.945
8 | 1529.305
9 | 1528.663
10 | 1528.011
11 | 1527.346
12 | 1526.665
13 | 1525.988
14 | 1525.294
15 | 1524.606
16 | 1523.8784
17 | 1523.137
18 | 1522.422
19 | 1521.687
20 | 1520.97
21 | 1520.267
22 | 1519.602
23 | 1518.957
24 | 1518.341
25 | 1517.657
26 | 1517.0416
27 | 1516.461
28 | 1515.865
29 | 1515.275
30 | 1514.685
31 | 1514.064
32 | 1513.469
33 | 1512.864
34 | 1512.263
35 | 1511.714
36 | 1511.16
37 | 1510.586
38 | 1510.049
39 | 1509.523
40 | 1509.022
41 | 1508.535
42 | 1508.054
43 | 1507.584
44 | 1507.113
45 | 1506.649
46 | 1506.106
47 | 1505.6
48 | 1505.065
49 | 1504.575
50 | 1504.079
51 | 1503.608
52 | 1503.126
53 | 1502.66
54 | 1502.212
55 | 1501.779
56 | 1501.36
57 | 1500.909
58 | 1500.506
59 | 1500.07
60 | 1499.625
61 | 1499.205
62 | 1498.675
63 | 1498.151
64 | 1497.67
65 | 1497.175
66 | 1496.698
67 | 1496.223
68 | 1495.764
69 | 1495.305
70 | 1494.841
71 | 1494.381
72 | 1493.942
73 | 1493.493
74 | 1493.031
75 | 1492.566
76 | 1492.059
77 | 1491.547
78 | 1491.035
79 | 1490.538
80 | 1490.048
81 | 1489.546
82 | 1489.057
83 | 1488.574
84 | 1488.117
85 | 1487.666
86 | 1487.219
87 | 1486.771
88 | 1486.312
89 | 1485.862
90 | 1485.375
91 | 1484.881
92 | 1484.38
93 | 1483.882
94 | 1483.381
95 | 1482.886
96 | 1482.408
97 | 1481.935
98 | 1481.426
99 | 1480.941
100 | 1480.463
101 | 1479.984
102 | 1479.522
103 | 1479.059
104 | 1478.614
105 | 1478.132
106 | 1477.668
107 | 1477.2008
108 | 1476.7408
109 | 1476.5264
110 | 1476.014
111 | 1475.467
112 | 1474.961
113 | 1474.401
114 | 1473.8576
115 | 1473.401
116 | 1472.907
117 | 1472.407
118 | 1471.918
119 | 1471.388
120 | 1470.859
121 | 1470.304
122 | 1469.656
123 | 1468.95
124 | 1468.215
125 | 1467.489
126 | 1466.741
127 | 1465.98
128 | 1465.178
129 | 1464.3568
130 | 1463.566
131 | 1462.791
132 | 1462.0432
133 | 1461.256
134 | 1460.433
135 | 1459.619
136 | 1458.783
137 | 1457.92
138 | 1457.001
139 | 1456.058
140 | 1455.11
141 | 1454.162
142 | 1453.244
143 | 1452.313
144 | 1451.421
145 | 1450.499
146 | 1449.599
147 | 1448.703
148 | 1447.819
149 | 1446.917
150 | 1446.025
151 | 1445.124
152 | 1444.187
153 | 1443.202
154 | 1442.204
155 | 1441.194
156 | 1440.212
157 | 1439.2
158 | 1438.196
159 | 1437.162
160 | 1436.116
161 | 1435.11
162 | 1434.079
163 | 1433.048
164 | 1432.012
165 | 1430.954
166 | 1429.907
167 | 1428.853
168 | 1427.807
169 | 1426.747
170 | 1425.827
171 | 1424.8192
172 | 1423.725
173 | 1422.682
174 | 1421.535
175 | 1420.395
176 | 1419.242
177 | 1418.087
178 | 1416.956
179 | 1415.832
180 | 1414.723
181 | 1413.611
182 | 1412.48
183 | 1411.35
184 | 1410.231
185 | 1409.023
186 | 1407.764
187 | 1406.579
188 | 1405.405
189 | 1404.253
190 | 1403.039
191 | 1401.8072
192 | 1400.5504
193 | 1399.402
194 | 1398.238
195 | 1397.0896
196 | 1395.9168
197 | 1394.769
198 | 1393.623
199 | 1392.483
200 | 1391.3928
201 | 1390.172
202 | 1388.916
203 | 1387.747
204 | 1386.568
205 | 1385.43
206 | 1384.334
207 | 1383.21
208 | 1382.137
209 | 1380.9992
210 | 1379.905
211 | 1378.815
212 | 1377.739
213 | 1376.658
214 | 1375.622
215 | 1374.521
216 | 1373.459
217 | 1372.344
218 | 1371.24
219 | 1370.145
220 | 1369.089
221 | 1368.028
222 | 1366.964
223 | 1365.875
224 | 1364.825
225 | 1363.764
226 | 1362.735
227 | 1361.7264
228 | 1360.718
229 | 1359.711
230 | 1358.733
231 | 1357.742
232 | 1356.665
233 | 1355.625
234 | 1354.557
235 | 1353.462
236 | 1352.36
237 | 1351.251
238 | 1350.165
239 | 1349.064
240 | 1347.938
241 | 1346.826
242 | 1345.722
243 | 1344.595
244 | 1343.471
245 | 1342.353
246 | 1341.236
247 | 1340.13
248 | 1338.977
249 | 1337.833
250 | 1336.631
251 | 1335.472
252 | 1334.294
253 | 1333.105
254 | 1331.916
255 | 1330.744
256 | 1329.589
257 | 1328.4
258 | 1327.249
259 | 1326.055
260 | 1324.874
261 | 1323.714
262 | 1322.548
263 | 1321.353
264 | 1320.168
265 | 1318.98
266 | 1317.79
267 | 1316.574
268 | 1315.365
269 | 1314.165
270 | 1312.951
271 | 1311.756
272 | 1310.518
273 | 1309.349
274 | 1308.182
275 | 1307.027
276 | 1305.887
277 | 1304.727
278 | 1303.588
279 | 1302.474
280 | 1301.388
281 | 1300.266
282 | 1299.157
283 | 1298.0408
284 | 1296.96
285 | 1295.844
286 | 1294.737
287 | 1293.628
288 | 1292.503
289 | 1291.435
290 | 1290.391
291 | 1289.235
292 | 1288.063
293 | 1286.962
294 | 1285.792
295 | 1284.645
296 | 1283.612
297 | 1282.575
298 | 1281.415
299 | 1280.2368
300 | 1279.02
301 | 1277.815
302 | 1276.642
303 | 1275.401
304 | 1274.225
305 | 1272.9392
306 | 1271.717
307 | 1270.519
308 | 1269.336
309 | 1268.132
310 | 1266.8832
311 | 1265.651
312 | 1264.47
313 | 1263.2808
314 | 1262.124
315 | 1260.975
316 | 1259.819
317 | 1258.679
318 | 1257.518
319 | 1256.368
320 | 1255.206
321 | 1254.086
322 | 1252.914
323 | 1251.771
324 | 1250.64
325 | 1249.505
326 | 1248.405
327 | 1247.276
328 | 1246.166
329 | 1245.082
330 | 1243.975
331 | 1242.865
332 | 1241.767
333 | 1240.67
334 | 1239.545
335 | 1238.416
336 | 1237.3
337 | 1236.17
338 | 1235.113
339 | 1233.978
340 | 1232.848
341 | 1231.774
342 | 1230.681
343 | 1229.595
344 | 1228.506
345 | 1227.452
346 | 1226.401
347 | 1225.357
348 | 1224.3
349 | 1223.254
350 | 1222.225
351 | 1221.1872
352 | 1220.148
353 | 1219.129
354 | 1218.1136
355 | 1217.099
356 | 1216.063
357 | 1215.037
358 | 1213.985
359 | 1212.96
360 | 1211.942
361 | 1210.925
362 | 1209.896
363 | 1208.854
364 | 1207.816
365 | 1206.776
366 | 1205.737
367 | 1204.696
368 | 1203.652
369 | 1202.6008
370 | 1201.568
371 | 1200.5968
372 | 1199.527
373 | 1198.492
374 | 1197.478
375 | 1196.451
376 | 1195.4608
377 | 1194.468
378 | 1193.5296
379 | 1192.571
380 | 1191.606
381 | 1190.652
382 | 1189.709
383 | 1188.7664
384 | 1187.816
385 | 1186.86
386 | 1185.922
387 | 1184.963
388 | 1184.0024
389 | 1183.043
390 | 1182.118
391 | 1181.18
392 | 1180.26
393 | 1179.328
394 | 1178.3936
395 | 1177.501
396 | 1176.543
397 | 1175.6336
398 | 1174.714
399 | 1173.812
400 | 1172.894
401 | 1171.982
402 | 1171.076
403 | 1170.169
404 | 1169.273
405 | 1168.384
406 | 1167.474
407 | 1166.577
408 | 1165.672
409 | 1164.759
410 | 1163.833
411 | 1162.906
412 | 1161.992
413 | 1161.0792
414 | 1160.181
415 | 1159.269
416 | 1158.378
417 | 1157.4776
418 | 1156.564
419 | 1155.6616
420 | 1154.729
421 | 1153.836
422 | 1152.915
423 | 1151.999
424 | 1151.079
425 | 1150.152
426 | 1149.22
427 | 1148.311
428 | 1147.388
429 | 1146.459
430 | 1145.533
431 | 1144.617
432 | 1143.697
433 | 1142.795
434 | 1141.849
435 | 1140.93
436 | 1140.0016
437 | 1139.099
438 | 1138.176
439 | 1137.268
440 | 1136.355
441 | 1135.451
442 | 1134.531
443 | 1133.615
444 | 1132.6984
445 | 1131.804
446 | 1130.905
447 | 1129.986
448 | 1129.091
449 | 1128.181
450 | 1127.296
451 | 1126.418
452 | 1125.494
453 | 1124.564
454 | 1123.688
455 | 1122.76
456 | 1121.864
457 | 1120.951
458 | 1120.06
459 | 1119.133
460 | 1118.215
461 | 1117.334
462 | 1116.43
463 | 1115.496
464 | 1114.581
465 | 1113.667
466 | 1112.76
467 | 1111.849
468 | 1110.957
469 | 1110.044
470 | 1109.1416
471 | 1108.228
472 | 1107.313
473 | 1106.412
474 | 1105.486
475 | 1104.522
476 | 1103.632
477 | 1102.718
478 | 1101.832
479 | 1100.9064
480 | 1100.008
481 | 1099.086
482 | 1098.165
483 | 1097.2472
484 | 1096.364
485 | 1095.601
486 | 1094.61
487 | 1093.659
488 | 1093.104
489 | 1092.044
490 | 1091.013
491 | 1090.03
492 | 1089.141
493 | 1088.225
494 | 1087.297
495 | 1086.343
496 | 1085.418
497 | 1084.495
498 | 1083.554
499 | 1082.627
500 | 1081.705
501 | 1080.779
502 | 1079.848
503 | 1078.9008
504 | 1077.975
505 | 1077.012
506 | 1076.073
507 | 1075.128
508 | 1074.203
509 | 1073.226
510 | 1072.275
511 | 1071.313
512 | 1070.388
513 | 1069.4
514 | 1068.4432
515 | 1067.464
516 | 1066.474
517 | 1065.499
518 | 1064.521
519 | 1063.562
520 | 1062.592
521 | 1061.608
522 | 1060.627
523 | 1059.669
524 | 1058.722
525 | 1057.763
526 | 1056.795
527 | 1055.857
528 | 1054.894
529 | 1053.952
530 | 1052.9992
531 | 1052.042
532 | 1051.079
533 | 1050.155
534 | 1049.187
535 | 1048.229
536 | 1047.299
537 | 1046.361
538 | 1045.405
539 | 1044.437
540 | 1043.471
541 | 1042.522
542 | 1041.54
543 | 1040.601
544 | 1039.603
545 | 1038.646
546 | 1037.651
547 | 1036.68
548 | 1035.698
549 | 1034.6992
550 | 1033.687
551 | 1032.7032
552 | 1031.699
553 | 1030.709
554 | 1029.693
555 | 1028.6792
556 | 1027.665
557 | 1026.643
558 | 1025.611
559 | 1024.593
560 | 1023.5264
561 | 1022.475
562 | 1021.424
563 | 1020.352
564 | 1019.257
565 | 1018.191
566 | 1017.086
567 | 1015.988
568 | 1014.88
569 | 1013.745
570 | 1012.597
571 | 1011.445
572 | 1010.276
573 | 1009.109
574 | 1007.891
575 | 1006.657
576 | 1005.431
577 | 1004.183
578 | 1002.928
579 | 1001.655
580 | 1000.37
581 | 999.0881
582 | 997.7626
583 | 996.4169
584 | 995.021
585 | 993.6468
586 | 992.2236
587 | 990.8165
588 | 989.3442
589 | 987.8898
590 | 986.3897
591 | 984.8706
592 | 983.358
593 | 981.8078
594 | 980.1858
595 | 978.5681
596 | 976.9178
597 | 975.1999
598 | 973.4001
599 | 971.5652
600 | 969.6652
601 | 967.7417
602 | 965.7084
603 | 963.6559
604 | 961.5643
605 | 959.3868
606 | 957.1655
607 | 954.8996
608 | 952.5076
609 | 950.066
610 | 947.5386
611 | 944.9666
612 | 942.2812
613 | 939.5537
614 | 936.7036
615 | 933.7786
616 | 930.7499
617 | 927.6041
618 | 924.3487
619 | 920.9891
620 | 917.5025
621 | 913.8649
622 | 910.1281
623 | 906.2446
624 | 902.1887
625 | 897.9836
626 | 893.6296
627 | 889.1077
628 | 0.001755556
629 | 0.001755556
630 | 0.001675
631 | 0.001575
632 | 0.001513889
633 | 0.001580556
634 | 0.001494444
635 | 0.00145
636 | 0.001494444
637 | 0.001530556
638 | 0.001525
639 | 0.00145
640 | 0.001483333
641 | 0.001422222
642 | 0.001519444
643 | 0.001625
644 | 0.001613889
645 | 0.001536111
646 | 0.001597222
647 | 0.001525
648 | 0.001525
649 | 0.001552778
650 | 0.001563889
651 | 0.001619444
652 | 0.001552778
653 | 0.001530556
654 | 0.001525
655 | 0.001630556
656 | 0.001575
657 | 0.001525
658 | 0.001525
659 | 0.001580556
660 | 0.001525