## Cycle
Cycle (N) | Capacity (mAh)
1 | 508.1873
2 | 1492.894
3 | 1493.076
4 | 1492.748
5 | 1492.239
6 | 1491.678
7 | 1491.106
8 | 1490.55
9 | 1489.98
10 | 1489.439
11 | 1488.893
12 | 1488.365
13 | 1487.844
14 | 1487.305
15 | 1486.763
16 | 1486.212
17 | 1485.649
18 | 1485.07
19 | 1484.499
20 | 1483.949
21 | 1483.381
22 | 1482.844
23 | 1482.359
24 | 1481.873
25 | 1481.301
26 | 1480.787
27 | 1480.288
28 | 1479.806
29 | 1479.33
30 | 1478.84
31 | 1478.346
32 | 1477.8536
33 | 1477.33
34 | 1476.811
35 | 1476.334
36 | 1475.85
37 | 1475.374
38 | 1474.912
39 | 1474.453
40 | 1474.02
41 | 1473.59
42 | 1473.175
43 | 1472.767
44 | 1472.379
45 | 1471.96
46 | 1471.548
47 | 1471.073
48 | 1470.636
49 | 1470.186
50 | 1469.735
51 | 1469.324
52 | 1468.896
53 | 1468.473
54 | 1468.057
55 | 1467.671
56 | 1467.284
57 | 1466.9008
58 | 1466.51
59 | 1466.138
60 | 1465.746
61 | 1465.3744
62 | 1465.034
63 | 1464.6096
64 | 1464.151
65 | 1463.743
66 | 1463.342
67 | 1462.926
68 | 1462.529
69 | 1462.138
70 | 1461.721
71 | 1461.359
72 | 1460.985
73 | 1460.652
74 | 1460.275
75 | 1459.905
76 | 1459.553
77 | 1459.17
78 | 1458.769
79 | 1458.378
80 | 1457.998
81 | 1457.612
82 | 1457.238
83 | 1456.858
84 | 1456.483
85 | 1456.117
86 | 1455.778
87 | 1455.434
88 | 1455.095
89 | 1454.744
90 | 1454.417
91 | 1454.0656
92 | 1453.697
93 | 1453.306
94 | 1452.923
95 | 1452.5272
96 | 1452.132
97 | 1451.744
98 | 1451.367
99 | 1450.988
100 | 1450.599
101 | 1450.217
102 | 1449.849
103 | 1449.475
104 | 1449.112
105 | 1448.752
106 | 1448.387
107 | 1448.028
108 | 1447.662
109 | 1447.288
110 | 1446.924
111 | 1446.777
112 | 1446.3744
113 | 1445.958
114 | 1445.552
115 | 1445.113
116 | 1444.684
117 | 1444.315
118 | 1443.941
119 | 1443.579
120 | 1443.199
121 | 1442.819
122 | 1442.445
123 | 1442.086
124 | 1441.6776
125 | 1441.1824
126 | 1440.712
127 | 1440.26
128 | 1439.806
129 | 1439.338
130 | 1438.899
131 | 1438.43
132 | 1437.966
133 | 1437.538
134 | 1437.108
135 | 1436.655
136 | 1436.19
137 | 1435.723
138 | 1435.249
139 | 1434.742
140 | 1434.2528
141 | 1433.6728
142 | 1433.109
143 | 1432.55
144 | 1431.986
145 | 1431.44
146 | 1430.869
147 | 1430.275
148 | 1429.694
149 | 1429.122
150 | 1428.5568
151 | 1427.957
152 | 1427.362
153 | 1426.768
154 | 1426.1664
155 | 1425.485
156 | 1424.805
157 | 1424.121
158 | 1423.417
159 | 1422.72
160 | 1422.005
161 | 1421.312
162 | 1420.604
163 | 1419.871
164 | 1419.142
165 | 1418.397
166 | 1417.656
167 | 1416.89
168 | 1416.1264
169 | 1415.346
170 | 1414.569
171 | 1413.751
172 | 1412.9168
173 | 1412.195
174 | 1411.391
175 | 1410.521
176 | 1409.67
177 | 1408.735
178 | 1407.786
179 | 1406.7928
180 | 1405.791
181 | 1404.775
182 | 1403.782
183 | 1402.765
184 | 1401.755
185 | 1400.723
186 | 1399.686
187 | 1398.63
188 | 1397.512
189 | 1396.362
190 | 1395.2568
191 | 1394.16
192 | 1393.068
193 | 1391.917
194 | 1390.747
195 | 1389.536
196 | 1388.411
197 | 1387.288
198 | 1386.222
199 | 1385.072
200 | 1383.962
201 | 1382.866
202 | 1381.773
203 | 1380.689
204 | 1379.545
205 | 1378.351
206 | 1377.182
207 | 1376.036
208 | 1374.918
209 | 1373.808
210 | 1372.693
211 | 1371.6
212 | 1370.4464
213 | 1369.312
214 | 1368.205
215 | 1367.107
216 | 1365.994
217 | 1364.9168
218 | 1363.766
219 | 1362.643
220 | 1361.468
221 | 1360.265
222 | 1359.0496
223 | 1357.829
224 | 1356.615
225 | 1355.3776
226 | 1354.1128
227 | 1352.829
228 | 1351.563
229 | 1350.28
230 | 1349.033
231 | 1347.7376
232 | 1346.475
233 | 1345.281
234 | 1344.005
235 | 1342.678
236 | 1341.386
237 | 1340.094
238 | 1338.782
239 | 1337.44
240 | 1336.1128
241 | 1334.784
242 | 1333.438
243 | 1332.046
244 | 1330.686
245 | 1329.323
246 | 1327.985
247 | 1326.675
248 | 1325.381
249 | 1324.141
250 | 1322.888
251 | 1321.6704
252 | 1320.442
253 | 1319.217
254 | 1318.026
255 | 1316.86
256 | 1315.671
257 | 1314.51
258 | 1313.394
259 | 1312.319
260 | 1311.289
261 | 1310.319
262 | 1309.334
263 | 1308.361
264 | 1307.394
265 | 1306.458
266 | 1305.52
267 | 1304.502
268 | 1303.5272
269 | 1302.587
270 | 1301.624
271 | 1300.6544
272 | 1299.685
273 | 1298.727
274 | 1297.764
275 | 1296.821
276 | 1295.863
277 | 1294.91
278 | 1293.958
279 | 1293.069
280 | 1292.172
281 | 1291.305
282 | 1290.427
283 | 1289.573
284 | 1288.674
285 | 1287.788
286 | 1286.861
287 | 1285.988
288 | 1285.06
289 | 1284.125
290 | 1283.191
291 | 1282.24
292 | 1281.326
293 | 1280.465
294 | 1279.505
295 | 1278.539
296 | 1277.672
297 | 1276.737
298 | 1275.814
299 | 1274.975
300 | 1274.239
301 | 1273.376
302 | 1272.538
303 | 1271.699
304 | 1270.824
305 | 1269.953
306 | 1269.086
307 | 1268.201
308 | 1267.354
309 | 1266.48
310 | 1265.641
311 | 1264.812
312 | 1263.9776
313 | 1263.108
314 | 1262.228
315 | 1261.38
316 | 1260.544
317 | 1259.711
318 | 1258.871
319 | 1258.024
320 | 1257.183
321 | 1256.292
322 | 1255.442
323 | 1254.575
324 | 1253.713
325 | 1252.813
326 | 1251.945
327 | 1251.047
328 | 1250.1824
329 | 1249.299
330 | 1248.455
331 | 1247.575
332 | 1246.724
333 | 1245.8904
334 | 1245.035
335 | 1244.194
336 | 1243.35
337 | 1242.498
338 | 1241.66
339 | 1240.8296
340 | 1239.968
341 | 1239.1664
342 | 1238.293
343 | 1237.436
344 | 1236.6
345 | 1235.76
346 | 1234.935
347 | 1234.107
348 | 1233.29
349 | 1232.478
350 | 1231.651
351 | 1230.8
352 | 1229.947
353 | 1229.082
354 | 1228.219
355 | 1227.354
356 | 1226.482
357 | 1225.6064
358 | 1224.739
359 | 1223.857
360 | 1222.941
361 | 1222.039
362 | 1221.1208
363 | 1220.208
364 | 1219.304
365 | 1218.3824
366 | 1217.449
367 | 1216.531
368 | 1215.62
369 | 1214.694
370 | 1213.771
371 | 1212.836
372 | 1211.9096
373 | 1210.988
374 | 1210.082
375 | 1209.14
376 | 1208.172
377 | 1207.237
378 | 1206.284
379 | 1205.345
380 | 1204.3856
381 | 1203.453
382 | 1202.491
383 | 1201.502
384 | 1200.552
385 | 1199.578
386 | 1198.625
387 | 1197.656
388 | 1196.695
389 | 1195.735
390 | 1194.783
391 | 1193.833
392 | 1192.896
393 | 1191.977
394 | 1191.062
395 | 1190.109
396 | 1189.185
397 | 1188.269
398 | 1187.307
399 | 1186.358
400 | 1185.4
401 | 1184.476
402 | 1183.514
403 | 1182.569
404 | 1181.607
405 | 1180.66
406 | 1179.709
407 | 1178.737
408 | 1177.814
409 | 1176.872
410 | 1175.963
411 | 1175.046
412 | 1174.123
413 | 1173.217
414 | 1172.308
415 | 1171.416
416 | 1170.553
417 | 1169.67
418 | 1168.821
419 | 1167.967
420 | 1167.12
421 | 1166.2832
422 | 1165.43
423 | 1164.611
424 | 1163.806
425 | 1162.997
426 | 1162.181
427 | 1161.3608
428 | 1160.562
429 | 1159.739
430 | 1158.935
431 | 1158.125
432 | 1157.329
433 | 1156.536
434 | 1155.736
435 | 1154.933
436 | 1154.143
437 | 1153.328
438 | 1152.536
439 | 1151.7296
440 | 1150.947
441 | 1150.159
442 | 1149.386
443 | 1148.632
444 | 1147.863
445 | 1147.0832
446 | 1146.311
447 | 1145.529
448 | 1144.767
449 | 1144.002
450 | 1143.253
451 | 1142.514
452 | 1141.7512
453 | 1140.996
454 | 1140.247
455 | 1139.475
456 | 1138.743
457 | 1137.997
458 | 1137.2504
459 | 1136.506
460 | 1135.777
461 | 1135.036
462 | 1134.296
463 | 1133.572
464 | 1132.84
465 | 1132.088
466 | 1131.364
467 | 1130.612
468 | 1129.886
469 | 1129.137
470 | 1128.389
471 | 1127.644
472 | 1126.9248
473 | 1126.162
474 | 1125.445
475 | 1124.702
476 | 1123.961
477 | 1123.217
478 | 1122.474
479 | 1121.728
480 | 1120.983
481 | 1120.243
482 | 1119.5104
483 | 1118.771
484 | 1118.042
485 | 1117.299
486 | 1116.572
487 | 1115.99
488 | 1115.188
489 | 1114.424
490 | 1114.089
491 | 1113.187
492 | 1112.325
493 | 1111.523
494 | 1110.763
495 | 1110.007
496 | 1109.272
497 | 1108.54
498 | 1107.805
499 | 1107.096
500 | 1106.352
501 | 1105.644
502 | 1104.933
503 | 1104.204
504 | 1103.485
505 | 1102.753
506 | 1102.052
507 | 1101.3256
508 | 1100.583
509 | 1099.847
510 | 1099.103
511 | 1098.38
512 | 1097.662
513 | 1096.934
514 | 1096.207
515 | 1095.457
516 | 1094.755
517 | 1094.011
518 | 1093.279
519 | 1092.555
520 | 1091.827
521 | 1091.094
522 | 1090.363
523 | 1089.658
524 | 1088.9
525 | 1088.157
526 | 1087.423
527 | 1086.692
528 | 1085.971
529 | 1085.203
530 | 1084.4608
531 | 1083.728
532 | 1083.015
533 | 1082.2848
534 | 1081.5768
535 | 1080.841
536 | 1080.13
537 | 1079.404
538 | 1078.706
539 | 1077.956
540 | 1077.2392
541 | 1076.5016
542 | 1075.776
543 | 1075.049
544 | 1074.334
545 | 1073.61
546 | 1072.893
547 | 1072.17
548 | 1071.446
549 | 1070.7344
550 | 1070
551 | 1069.297
552 | 1068.575
553 | 1067.871
554 | 1067.156
555 | 1066.444
556 | 1065.709
557 | 1064.997
558 | 1064.275
559 | 1063.551
560 | 1062.808
561 | 1062.078
562 | 1061.342
563 | 1060.609
564 | 1059.875
565 | 1059.153
566 | 1058.402
567 | 1057.639
568 | 1056.8968
569 | 1056.157
570 | 1055.393
571 | 1054.625
572 | 1053.87
573 | 1053.11
574 | 1052.364
575 | 1051.59
576 | 1050.835
577 | 1050.076
578 | 1049.341
579 | 1048.575
580 | 1047.814
581 | 1047.066
582 | 1046.284
583 | 1045.517
584 | 1044.722
585 | 1043.919
586 | 1043.105
587 | 1042.31
588 | 1041.5
589 | 1040.7008
590 | 1039.892
591 | 1039.065
592 | 1038.269
593 | 1037.4696
594 | 1036.6656
595 | 1035.884
596 | 1035.068
597 | 1034.284
598 | 1033.471
599 | 1032.643
600 | 1031.8648
601 | 1031.064
602 | 1030.258
603 | 1029.446
604 | 1028.631
605 | 1027.8408
606 | 1027.0304
607 | 1026.219
608 | 1025.426
609 | 1024.615
610 | 1023.807
611 | 1022.9992
612 | 1022.184
613 | 1021.354
614 | 1020.541
615 | 1019.734
616 | 1018.911
617 | 1018.079
618 | 1017.259
619 | 1016.441
620 | 1015.614
621 | 1014.802
622 | 1013.986
623 | 1013.186
624 | 1012.3936
625 | 1011.594
626 | 1010.762
627 | 1009.948
628 | 1009.128
629 | 1008.311
630 | 1007.48
631 | 1006.679
632 | 1005.8592
633 | 1005.054
634 | 1004.235
635 | 1003.401
636 | 1002.583
637 | 1001.774
638 | 1000.953
639 | 1000.14
640 | 999.3018
641 | 998.5014
642 | 997.6916
643 | 996.8662
644 | 996.0608
645 | 995.2478
646 | 994.4364
647 | 993.6236
648 | 992.8079
649 | 992.0108
650 | 991.1935
651 | 990.3946
652 | 989.5838
653 | 988.7732
654 | 987.9695
655 | 987.1292
656 | 986.2923
657 | 985.4709
658 | 984.6627
659 | 983.9379
660 | 983.2342
661 | 982.262
662 | 981.4356
663 | 980.6275
664 | 979.8143
665 | 979.0088
666 | 978.2067
667 | 977.4214
668 | 976.6005
669 | 975.8154
670 | 975.0405
671 | 974.2415
672 | 973.4758
673 | 972.6818
674 | 971.8708
675 | 971.0788
676 | 970.2832
677 | 969.4566
678 | 968.6338
679 | 967.8238
680 | 967.0124
681 | 966.2123
682 | 965.4129
683 | 964.6101
684 | 963.8363
685 | 963.0427
686 | 962.2478
687 | 961.446
688 | 960.6461
689 | 959.8259
690 | 959.0052
691 | 958.188
692 | 957.356
693 | 956.4907
694 | 955.676
695 | 954.8481
696 | 954.022
697 | 953.1723
698 | 952.3383
699 | 951.5
700 | 950.6588
701 | 949.8358
702 | 948.976
703 | 948.1166
704 | 947.2571
705 | 946.3896
706 | 945.5225
707 | 944.6458
708 | 943.7975
709 | 942.9248
710 | 942.0533
711 | 941.1534
712 | 940.2642
713 | 939.3589
714 | 938.4308
715 | 937.5369
716 | 936.7968
717 | 935.8735
718 | 935.0628
719 | 934.158
720 | 933.2819
721 | 932.3256
722 | 931.4121
723 | 930.4692
724 | 929.5488
725 | 928.6212
726 | 927.6903
727 | 926.7576
728 | 925.8181
729 | 924.8861
730 | 923.9329
731 | 922.9776
732 | 922.0105
733 | 921.0698
734 | 920.0687
735 | 919.1005
736 | 918.0805
737 | 917.1047
738 | 916.0587
739 | 915.0941
740 | 914.0692
741 | 913.0608
742 | 912.0127
743 | 910.9811
744 | 909.9188
745 | 908.8807
746 | 907.7997
747 | 906.7276
748 | 905.5998
749 | 904.5324
750 | 903.4087
751 | 902.3211
752 | 901.1732
753 | 900.0493
754 | 898.9069
755 | 897.7543
756 | 896.5628
757 | 895.3957
758 | 894.1714
759 | 892.9201
760 | 891.6348
761 | 890.3351
762 | 889.0364
763 | 887.67
764 | 886.2825
765 | 884.8916
766 | 883.4814
767 | 882.0158
768 | 880.5657
769 | 879.1018
770 | 877.5782
771 | 876.0556
772 | 874.4881
773 | 872.8874
774 | 871.2428
775 | 869.5826
776 | 867.8729
777 | 866.1656
778 | 864.3575
779 | 862.5744
780 | 860.7134
781 | 858.7889
782 | 856.81
783 | 854.7614
784 | 852.6693
785 | 850.4929
786 | 848.2475
787 | 845.9095
788 | 843.5397
789 | 841.0384
790 | 838.4633
791 | 835.7945
792 | 833.0174
793 | 830.1287
794 | 827.1305
795 | 824.0236
796 | 820.7888
797 | 817.4625
798 | 813.9961
799 | 810.3756
800 | 806.6137
801 | 802.7125
802 | 798.6511
803 | 794.3711
804 | 789.952
805 | 785.3289
806 | 780.5392
807 | 775.5977
808 | 0.001672222
809 | 0.001733333
810 | 0.001680556
811 | 0.001641667
812 | 0.001580556
813 | 0.001625
814 | 0.001563889
815 | 0.001591667
816 | 0.001591667
817 | 0.001519444
818 | 0.001513889
819 | 0.001591667
820 | 0.001547222
821 | 0.001586111
822 | 0.001625
823 | 0.001630556
824 | 0.001647222
825 | 0.001625
826 | 0.001575
827 | 0.001569444
828 | 0.001575
829 | 0.001552778
830 | 0.001586111
831 | 0.001536111
832 | 0.001558333
833 | 0.001563889
834 | 0.001530556
835 | 0.001519444
836 | 0.001563889
837 | 0.001519444
838 | 0.001536111
839 | 0.001602778
840 | 0.001513889
841 | 0.001597222
842 | 0.001597222
843 | 0.001580556
844 | 0.001597222
845 | 0.001508333
846 | 0.001575
847 | 0.001547222
848 | 0.001563889
849 | 0.001552778
850 | 0.001536111
851 | 0.001525
852 | 0.001541667
853 | 0.001552778
854 | 0.001525
855 | 0.001530556
856 | 0.001569444
857 | 0.001502778
858 | 0.001591667
859 | 0.001569444
860 | 0.001608333
861 | 0.001608333
862 | 0.001547222
863 | 0.001547222
864 | 0.001597222
865 | 0.001547222
866 | 0.001563889
867 | 0.001519444
868 | 0.001508333
869 | 0.001558333
870 | 0.001525
871 | 0.001586111
872 | 0.001580556
873 | 0.001508333