## Cycle
Cycle (N) | Capacity (mAh)
1 | 503.5394
2 | 1521.634
3 | 1521.572
4 | 1521.006
5 | 1520.293
6 | 1519.511
7 | 1518.734
8 | 1517.963
9 | 1517.188
10 | 1516.421
11 | 1515.654
12 | 1514.8736
13 | 1514.095
14 | 1513.349
15 | 1512.511
16 | 1511.671
17 | 1510.8176
18 | 1509.9968
19 | 1509.162
20 | 1508.36
21 | 1507.5536
22 | 1506.798
23 | 1506.068
24 | 1505.39
25 | 1504.61
26 | 1503.909
27 | 1503.233
28 | 1502.574
29 | 1501.908
30 | 1501.27
31 | 1500.595
32 | 1499.929
33 | 1499.217
34 | 1498.532
35 | 1497.882
36 | 1497.254
37 | 1496.593
38 | 1495.9888
39 | 1495.383
40 | 1494.809
41 | 1494.22
42 | 1493.665
43 | 1493.089
44 | 1492.555
45 | 1491.983
46 | 1491.393
47 | 1490.813
48 | 1490.211
49 | 1489.611
50 | 1489.066
51 | 1488.506
52 | 1487.949
53 | 1487.4208
54 | 1486.884
55 | 1486.382
56 | 1485.877
57 | 1485.367
58 | 1484.872
59 | 1484.373
60 | 1483.882
61 | 1483.378
62 | 1482.809
63 | 1482.213
64 | 1481.6656
65 | 1481.1224
66 | 1480.561
67 | 1480.003
68 | 1479.471
69 | 1478.938
70 | 1478.41
71 | 1477.865
72 | 1477.332
73 | 1476.801
74 | 1476.2568
75 | 1475.703
76 | 1475.088
77 | 1474.494
78 | 1473.883
79 | 1473.244
80 | 1472.615
81 | 1471.983
82 | 1471.338
83 | 1470.694
84 | 1470.063
85 | 1469.429
86 | 1468.782
87 | 1468.1224
88 | 1467.445
89 | 1466.775
90 | 1466.075
91 | 1465.328
92 | 1464.548
93 | 1463.751
94 | 1462.948
95 | 1462.137
96 | 1461.329
97 | 1460.522
98 | 1459.702
99 | 1458.807
100 | 1457.954
101 | 1457.095
102 | 1456.229
103 | 1455.357
104 | 1454.475
105 | 1453.576
106 | 1452.67
107 | 1451.733
108 | 1450.807
109 | 1450.0264
110 | 1449.166
111 | 1448.17
112 | 1447.143
113 | 1446.15
114 | 1445.107
115 | 1444.076
116 | 1443.065
117 | 1442.063
118 | 1441.0192
119 | 1439.976
120 | 1438.885
121 | 1437.756
122 | 1436.639
123 | 1435.399
124 | 1434.105
125 | 1432.788
126 | 1431.439
127 | 1430.074
128 | 1428.676
129 | 1427.235
130 | 1425.758
131 | 1424.295
132 | 1422.808
133 | 1421.3392
134 | 1419.852
135 | 1418.367
136 | 1416.889
137 | 1415.428
138 | 1413.975
139 | 1412.477
140 | 1410.988
141 | 1409.491
142 | 1408.041
143 | 1406.582
144 | 1405.153
145 | 1403.738
146 | 1402.302
147 | 1400.891
148 | 1399.387
149 | 1397.988
150 | 1396.652
151 | 1395.468
152 | 1394.381
153 | 1393.31
154 | 1392.186
155 | 1391.145
156 | 1390.094
157 | 1389.053
158 | 1388.056
159 | 1387.069
160 | 1386.142
161 | 1385.209
162 | 1384.258
163 | 1383.3
164 | 1382.393
165 | 1381.481
166 | 1380.602
167 | 1379.694
168 | 1378.804
169 | 1377.943
170 | 1377.034
171 | 1376.153
172 | 1375.429
173 | 1374.486
174 | 1373.676
175 | 1372.903
176 | 1372.014
177 | 1371.178
178 | 1370.302
179 | 1369.479
180 | 1368.682
181 | 1367.92
182 | 1367.174
183 | 1366.417
184 | 1365.674
185 | 1364.9504
186 | 1364.219
187 | 1363.385
188 | 1362.534
189 | 1361.771
190 | 1361.034
191 | 1360.285
192 | 1359.4808
193 | 1358.673
194 | 1357.842
195 | 1357.02
196 | 1356.261
197 | 1355.538
198 | 1354.745
199 | 1353.974
200 | 1353.218
201 | 1352.475
202 | 1351.755
203 | 1351.009
204 | 1350.196
205 | 1349.363
206 | 1348.603
207 | 1347.846
208 | 1347.114
209 | 1346.399
210 | 1345.6544
211 | 1344.928
212 | 1344.1632
213 | 1343.428
214 | 1342.683
215 | 1341.968
216 | 1341.231
217 | 1340.561
218 | 1339.789
219 | 1339.103
220 | 1338.335
221 | 1337.5704
222 | 1336.81
223 | 1336.076
224 | 1335.322
225 | 1334.601
226 | 1333.8736
227 | 1333.134
228 | 1332.412
229 | 1331.673
230 | 1331.007
231 | 1330.265
232 | 1329.573
233 | 1328.909
234 | 1328.235
235 | 1327.51
236 | 1326.793
237 | 1326.08
238 | 1325.385
239 | 1324.69
240 | 1324.002
241 | 1323.304
242 | 1322.589
243 | 1321.923
244 | 1321.241
245 | 1320.574
246 | 1319.922
247 | 1319.282
248 | 1318.627
249 | 1317.9664
250 | 1317.346
251 | 1316.7024
252 | 1316.042
253 | 1315.402
254 | 1314.7576
255 | 1314.121
256 | 1313.498
257 | 1312.848
258 | 1312.21
259 | 1311.588
260 | 1310.977
261 | 1310.373
262 | 1309.798
263 | 1309.198
264 | 1308.614
265 | 1308.015
266 | 1307.446
267 | 1306.874
268 | 1306.282
269 | 1305.6968
270 | 1305.128
271 | 1304.554
272 | 1303.968
273 | 1303.394
274 | 1302.8008
275 | 1302.227
276 | 1301.64
277 | 1301.066
278 | 1300.482
279 | 1299.907
280 | 1299.337
281 | 1298.758
282 | 1298.209
283 | 1297.658
284 | 1297.108
285 | 1296.542
286 | 1295.972
287 | 1295.375
288 | 1294.814
289 | 1294.208
290 | 1293.605
291 | 1293.007
292 | 1292.38
293 | 1291.769
294 | 1291.244
295 | 1290.672
296 | 1290.025
297 | 1289.446
298 | 1288.851
299 | 1288.2264
300 | 1287.632
301 | 1287.1664
302 | 1286.648
303 | 1286.0464
304 | 1285.457
305 | 1284.83
306 | 1284.19
307 | 1283.57
308 | 1282.935
309 | 1282.316
310 | 1281.672
311 | 1281.091
312 | 1280.511
313 | 1279.92
314 | 1279.339
315 | 1278.731
316 | 1278.1104
317 | 1277.545
318 | 1276.96
319 | 1276.392
320 | 1275.829
321 | 1275.261
322 | 1274.661
323 | 1274.055
324 | 1273.456
325 | 1272.851
326 | 1272.269
327 | 1271.662
328 | 1271.0392
329 | 1270.439
330 | 1269.851
331 | 1269.242
332 | 1268.671
333 | 1268.082
334 | 1267.514
335 | 1266.937
336 | 1266.3528
337 | 1265.779
338 | 1265.2224
339 | 1264.6472
340 | 1264.071
341 | 1263.4824
342 | 1262.936
343 | 1262.366
344 | 1261.743
345 | 1261.155
346 | 1260.579
347 | 1259.963
348 | 1259.382
349 | 1258.806
350 | 1258.219
351 | 1257.6376
352 | 1257.039
353 | 1256.45
354 | 1255.868
355 | 1255.297
356 | 1254.706
357 | 1254.117
358 | 1253.512
359 | 1252.935
360 | 1252.346
361 | 1251.744
362 | 1251.133
363 | 1250.539
364 | 1249.949
365 | 1249.349
366 | 1248.762
367 | 1248.1728
368 | 1247.578
369 | 1246.998
370 | 1246.4
371 | 1245.829
372 | 1245.257
373 | 1244.655
374 | 1244.061
375 | 1243.498
376 | 1242.917
377 | 1242.282
378 | 1241.643
379 | 1241.042
380 | 1240.412
381 | 1239.785
382 | 1239.151
383 | 1238.525
384 | 1237.891
385 | 1237.242
386 | 1236.611
387 | 1235.981
388 | 1235.328
389 | 1234.676
390 | 1234.02
391 | 1233.366
392 | 1232.719
393 | 1232.042
394 | 1231.383
395 | 1230.707
396 | 1230.053
397 | 1229.3496
398 | 1228.662
399 | 1228.006
400 | 1227.2824
401 | 1226.575
402 | 1225.896
403 | 1225.2224
404 | 1224.534
405 | 1223.8576
406 | 1223.181
407 | 1222.497
408 | 1221.812
409 | 1221.126
410 | 1220.42
411 | 1219.719
412 | 1219.012
413 | 1218.313
414 | 1217.583
415 | 1216.858
416 | 1216.14
417 | 1215.41
418 | 1214.696
419 | 1213.98
420 | 1213.2808
421 | 1212.569
422 | 1211.86
423 | 1211.158
424 | 1210.46
425 | 1209.766
426 | 1209.076
427 | 1208.369
428 | 1207.6704
429 | 1206.972
430 | 1206.257
431 | 1205.541
432 | 1204.84
433 | 1204.124
434 | 1203.423
435 | 1202.697
436 | 1201.992
437 | 1201.269
438 | 1200.547
439 | 1199.815
440 | 1199.1
441 | 1198.3856
442 | 1197.669
443 | 1196.969
444 | 1196.258
445 | 1195.544
446 | 1194.8328
447 | 1194.137
448 | 1193.441
449 | 1192.74
450 | 1192.043
451 | 1191.338
452 | 1190.647
453 | 1189.951
454 | 1189.267
455 | 1188.567
456 | 1187.885
457 | 1187.195
458 | 1186.507
459 | 1185.8128
460 | 1185.116
461 | 1184.422
462 | 1183.732
463 | 1183.02
464 | 1182.3176
465 | 1181.592
466 | 1180.8736
467 | 1180.154
468 | 1179.421
469 | 1178.693
470 | 1177.961
471 | 1177.225
472 | 1176.483
473 | 1175.728
474 | 1174.996
475 | 1174.247
476 | 1173.501
477 | 1172.743
478 | 1171.9832
479 | 1171.215
480 | 1170.467
481 | 1169.71
482 | 1168.952
483 | 1168.2024
484 | 1167.425
485 | 1166.658
486 | 1165.905
487 | 1165.34
488 | 1164.47
489 | 1163.695
490 | 1163.212
491 | 1162.441
492 | 1161.533
493 | 1160.771
494 | 1160.027
495 | 1159.284
496 | 1158.541
497 | 1157.786
498 | 1157.061
499 | 1156.31
500 | 1155.572
501 | 1154.825
502 | 1154.0816
503 | 1153.321
504 | 1152.58
505 | 1151.837
506 | 1151.091
507 | 1150.3456
508 | 1149.6256
509 | 1148.87
510 | 1148.1152
511 | 1147.361
512 | 1146.6
513 | 1145.856
514 | 1145.113
515 | 1144.377
516 | 1143.642
517 | 1142.903
518 | 1142.153
519 | 1141.413
520 | 1140.667
521 | 1139.918
522 | 1139.172
523 | 1138.431
524 | 1137.669
525 | 1136.924
526 | 1136.186
527 | 1135.443
528 | 1134.706
529 | 1133.975
530 | 1133.249
531 | 1132.5056
532 | 1131.787
533 | 1131.066
534 | 1130.3264
535 | 1129.59
536 | 1128.854
537 | 1128.119
538 | 1127.385
539 | 1126.638
540 | 1125.885
541 | 1125.138
542 | 1124.395
543 | 1123.65
544 | 1122.901
545 | 1122.132
546 | 1121.382
547 | 1120.6144
548 | 1119.868
549 | 1119.119
550 | 1118.37
551 | 1117.62
552 | 1116.863
553 | 1116.113
554 | 1115.3616
555 | 1114.635
556 | 1113.889
557 | 1113.146
558 | 1112.3936
559 | 1111.634
560 | 1110.88
561 | 1110.106
562 | 1109.339
563 | 1108.584
564 | 1107.795
565 | 1107.043
566 | 1106.279
567 | 1105.502
568 | 1104.735
569 | 1103.964
570 | 1103.204
571 | 1102.441
572 | 1101.66
573 | 1100.8984
574 | 1100.136
575 | 1099.368
576 | 1098.592
577 | 1097.818
578 | 1097.045
579 | 1096.258
580 | 1095.483
581 | 1094.696
582 | 1093.904
583 | 1093.136
584 | 1092.346
585 | 1091.555
586 | 1090.772
587 | 1089.974
588 | 1089.211
589 | 1088.435
590 | 1087.6656
591 | 1086.882
592 | 1086.109
593 | 1085.328
594 | 1084.522
595 | 1083.725
596 | 1082.937
597 | 1082.16
598 | 1081.368
599 | 1080.6
600 | 1079.839
601 | 1079.063
602 | 1078.2864
603 | 1077.498
604 | 1076.739
605 | 1075.959
606 | 1075.183
607 | 1074.399
608 | 1073.62
609 | 1072.861
610 | 1072.099
611 | 1071.3192
612 | 1070.541
613 | 1069.773
614 | 1068.984
615 | 1068.209
616 | 1067.439
617 | 1066.652
618 | 1065.878
619 | 1065.094
620 | 1064.309
621 | 1063.493
622 | 1062.694
623 | 1061.872
624 | 1061.065
625 | 1060.251
626 | 1059.437
627 | 1058.626
628 | 1057.812
629 | 1056.978
630 | 1056.151
631 | 1055.316
632 | 1054.477
633 | 1053.645
634 | 1052.787
635 | 1051.959
636 | 1051.137
637 | 1050.2792
638 | 1049.444
639 | 1048.61
640 | 1047.771
641 | 1046.923
642 | 1046.079
643 | 1045.247
644 | 1044.396
645 | 1043.541
646 | 1042.691
647 | 1041.9176
648 | 1040.927
649 | 1040.038
650 | 1039.15
651 | 1038.25
652 | 1037.405
653 | 1036.705
654 | 1035.665
655 | 1034.754
656 | 1033.862
657 | 1032.9408
658 | 1032.025
659 | 1031.125
660 | 1030.203
661 | 1029.286
662 | 1028.3744
663 | 1027.466
664 | 1026.561
665 | 1025.628
666 | 1024.71
667 | 1023.762
668 | 1022.803
669 | 1021.833
670 | 1020.828
671 | 1019.835
672 | 1018.864
673 | 1017.886
674 | 1016.938
675 | 1015.963
676 | 1015.022
677 | 1014.063
678 | 1013.102
679 | 1012.167
680 | 1011.209
681 | 1010.246
682 | 1009.276
683 | 1008.301
684 | 1007.316
685 | 1006.344
686 | 1005.372
687 | 1004.395
688 | 1003.429
689 | 1002.442
690 | 1001.4504
691 | 1000.452
692 | 999.4673
693 | 998.4948
694 | 997.5113
695 | 996.5266
696 | 995.5507
697 | 994.5804
698 | 993.6106
699 | 992.6507
700 | 991.6815
701 | 990.7135
702 | 989.7325
703 | 988.7533
704 | 987.7415
705 | 986.7613
706 | 985.7592
707 | 984.9881
708 | 983.9539
709 | 983.0938
710 | 982.0962
711 | 981.131
712 | 980.1063
713 | 979.069
714 | 978.0624
715 | 977.0151
716 | 975.9942
717 | 974.9251
718 | 973.8874
719 | 972.8341
720 | 971.7636
721 | 970.7059
722 | 969.6132
723 | 968.543
724 | 967.4366
725 | 966.3586
726 | 965.2136
727 | 964.1208
728 | 962.9305
729 | 961.8292
730 | 960.6657
731 | 959.5351
732 | 958.3723
733 | 957.194
734 | 956.0279
735 | 954.8364
736 | 953.6319
737 | 952.4149
738 | 951.1796
739 | 949.9202
740 | 948.6377
741 | 947.3496
742 | 946.0569
743 | 944.753
744 | 943.415
745 | 942.0691
746 | 940.6982
747 | 939.3132
748 | 937.8845
749 | 936.4455
750 | 934.9756
751 | 933.4789
752 | 931.9154
753 | 930.3189
754 | 928.7027
755 | 927.083
756 | 925.3625
757 | 923.6681
758 | 921.9041
759 | 920.0949
760 | 918.2383
761 | 916.3884
762 | 914.4482
763 | 912.4927
764 | 910.4804
765 | 908.3996
766 | 906.225
767 | 904.0014
768 | 901.7155
769 | 899.3597
770 | 896.9292
771 | 894.4125
772 | 891.8113
773 | 889.0782
774 | 886.264
775 | 883.2981
776 | 880.257
777 | 877.0308
778 | 873.5822
779 | 869.95
780 | 866.0806
781 | 862.0081
782 | 857.6516
783 | 853.0548
784 | 848.2327
785 | 843.1307
786 | 837.7788
787 | 832.1315
788 | 826.198
789 | 819.9456
790 | 813.3532
791 | 806.257
792 | 798.6656
793 | 790.497
794 | 781.6329
795 | 772.0916
796 | 761.6612
797 | 750.209
798 | 737.6804
799 | 723.9075
800 | 708.8008
801 | 692.3808
802 | 674.728
803 | 655.9276
804 | 79.19021
805 | 0.5411417
806 | 0.4675639
807 | 0.4255389
808 | 0.4083694
809 | 0.3976083
810 | 0.3654444
811 | 0.3608139
812 | 0.3426056
813 | 0.3162944
814 | 0.3507333
815 | 0.3383472
816 | 0.2915667
817 | 0.3095417
818 | 0.2552861
819 | 0.2382694
820 | 0.2323111
821 | 0.2291111
822 | 0.2184028
823 | 0.2107083
824 | 0.2047917
825 | 0.1926472
826 | 0.1974167
827 | 0.1979694
828 | 0.1800833
829 | 0.1837167
830 | 0.162625
831 | 0.155175
832 | 0.1599944
833 | 0.1429694
834 | 0.1450278
835 | 0.1466917
836 | 0.1327694
837 | 0.1353972
838 | 0.13325
839 | 0.1233722
840 | 0.1235528
841 | 0.1134889
842 | 0.1084389
843 | 0.097225
844 | 0.09713889
845 | 0.09445833
846 | 0.08760556
847 | 0.08981111
848 | 0.08754444
849 | 0.09398333
850 | 0.08037222
851 | 0.07124167
852 | 0.06679167
853 | 0.06909444
854 | 0.06406944
855 | 0.06205
856 | 0.06191389
857 | 0.06387222
858 | 0.04645278
859 | 0.04433333
860 | 0.05692778
861 | 0.04213056
862 | 0.044275
863 | 0.03728611
864 | 0.02813611
865 | 0.03049444
866 | 0.02810833
867 | 0.02593611
868 | 0.02810833