## Cycle
Cycle (N) | Capacity (mAh)
1 | 463.0552
2 | 1475.53
3 | 1475.538
4 | 1475.012
5 | 1474.296
6 | 1473.635
7 | 1473.067
8 | 1472.573
9 | 1472.0808
10 | 1471.601
11 | 1471.119
12 | 1470.639
13 | 1470.174
14 | 1469.706
15 | 1469.209
16 | 1468.682
17 | 1468.151
18 | 1467.611
19 | 1467.076
20 | 1466.573
21 | 1466.004
22 | 1465.495
23 | 1465.019
24 | 1464.555
25 | 1464.087
26 | 1463.58
27 | 1463.133
28 | 1462.702
29 | 1462.261
30 | 1461.819
31 | 1461.389
32 | 1460.891
33 | 1460.439
34 | 1459.891
35 | 1459.4
36 | 1458.933
37 | 1458.485
38 | 1458.009
39 | 1457.579
40 | 1457.151
41 | 1456.7264
42 | 1456.3328
43 | 1455.934
44 | 1455.569
45 | 1455.2096
46 | 1454.7872
47 | 1454.372
48 | 1453.91
49 | 1453.4608
50 | 1452.997
51 | 1452.581
52 | 1452.172
53 | 1451.756
54 | 1451.344
55 | 1450.962
56 | 1450.5872
57 | 1450.237
58 | 1449.905
59 | 1449.527
60 | 1449.223
61 | 1448.859
62 | 1448.5176
63 | 1448.211
64 | 1447.784
65 | 1447.339
66 | 1446.9392
67 | 1446.538
68 | 1446.167
69 | 1445.781
70 | 1445.404
71 | 1445.044
72 | 1444.721
73 | 1444.376
74 | 1444.057
75 | 1443.705
76 | 1443.379
77 | 1443.035
78 | 1442.66
79 | 1442.254
80 | 1441.855
81 | 1441.456
82 | 1441.06
83 | 1440.684
84 | 1440.289
85 | 1439.916
86 | 1439.533
87 | 1439.194
88 | 1438.8576
89 | 1438.512
90 | 1438.182
91 | 1437.827
92 | 1437.479
93 | 1437.1008
94 | 1436.696
95 | 1436.256
96 | 1435.811
97 | 1435.371
98 | 1434.9208
99 | 1434.469
100 | 1434.029
101 | 1433.619
102 | 1433.062
103 | 1432.59
104 | 1432.098
105 | 1431.6104
106 | 1431.106
107 | 1430.6
108 | 1430.063
109 | 1429.477
110 | 1428.866
111 | 1428.258
112 | 1427.791
113 | 1427.325
114 | 1426.636
115 | 1425.873
116 | 1425.173
117 | 1424.413
118 | 1423.696
119 | 1423.0736
120 | 1422.431
121 | 1421.768
122 | 1421.142
123 | 1420.493
124 | 1419.865
125 | 1419.241
126 | 1418.548
127 | 1417.771
128 | 1417.011
129 | 1416.285
130 | 1415.584
131 | 1414.879
132 | 1414.175
133 | 1413.443
134 | 1412.723
135 | 1412.057
136 | 1411.391
137 | 1410.683
138 | 1409.964
139 | 1409.216
140 | 1408.475
141 | 1407.638
142 | 1406.877
143 | 1405.94
144 | 1405.028
145 | 1404.1304
146 | 1403.204
147 | 1402.312
148 | 1401.385
149 | 1400.441
150 | 1399.499
151 | 1398.572
152 | 1397.663
153 | 1396.743
154 | 1395.858
155 | 1395.022
156 | 1394.157
157 | 1393.242
158 | 1392.3128
159 | 1391.376
160 | 1390.449
161 | 1389.547
162 | 1388.634
163 | 1387.735
164 | 1386.874
165 | 1385.985
166 | 1385.125
167 | 1384.249
168 | 1383.394
169 | 1382.572
170 | 1381.743
171 | 1380.9
172 | 1380.087
173 | 1379.258
174 | 1378.402
175 | 1377.757
176 | 1377.085
177 | 1376.132
178 | 1375.453
179 | 1374.699
180 | 1373.802
181 | 1373.064
182 | 1372.222
183 | 1371.417
184 | 1370.654
185 | 1369.916
186 | 1369.173
187 | 1368.431
188 | 1367.702
189 | 1366.913
190 | 1366.168
191 | 1365.312
192 | 1364.438
193 | 1363.637
194 | 1362.861
195 | 1362.111
196 | 1361.277
197 | 1360.44
198 | 1359.532
199 | 1358.765
200 | 1357.991
201 | 1357.25
202 | 1356.424
203 | 1355.638
204 | 1354.874
205 | 1354.096
206 | 1353.3464
207 | 1352.484
208 | 1351.593
209 | 1350.6904
210 | 1349.838
211 | 1348.984
212 | 1348.2
213 | 1347.419
214 | 1346.615
215 | 1345.78
216 | 1344.953
217 | 1344.178
218 | 1343.393
219 | 1342.636
220 | 1341.894
221 | 1341.062
222 | 1340.3008
223 | 1339.471
224 | 1338.694
225 | 1337.9192
226 | 1337.183
227 | 1336.314
228 | 1335.625
229 | 1334.93
230 | 1334.249
231 | 1333.543
232 | 1332.856
233 | 1332.216
234 | 1331.495
235 | 1330.825
236 | 1330.193
237 | 1329.601
238 | 1328.948
239 | 1328.197
240 | 1327.511
241 | 1326.824
242 | 1326.1296
243 | 1325.446
244 | 1324.768
245 | 1324.076
246 | 1323.381
247 | 1322.7032
248 | 1322.025
249 | 1321.351
250 | 1320.678
251 | 1319.9832
252 | 1319.321
253 | 1318.673
254 | 1318
255 | 1317.323
256 | 1316.6168
257 | 1315.939
258 | 1315.224
259 | 1314.52
260 | 1313.818
261 | 1313.123
262 | 1312.414
263 | 1311.713
264 | 1311.06
265 | 1310.416
266 | 1309.749
267 | 1309.085
268 | 1308.4408
269 | 1307.829
270 | 1307.1432
271 | 1306.4624
272 | 1305.826
273 | 1305.174
274 | 1304.5344
275 | 1303.88
276 | 1303.221
277 | 1302.54
278 | 1301.895
279 | 1301.24
280 | 1300.56
281 | 1299.904
282 | 1299.266
283 | 1298.615
284 | 1297.966
285 | 1297.321
286 | 1296.699
287 | 1296.054
288 | 1295.472
289 | 1294.816
290 | 1294.155
291 | 1293.524
292 | 1292.8968
293 | 1292.243
294 | 1291.623
295 | 1290.9808
296 | 1290.3408
297 | 1289.813
298 | 1289.287
299 | 1288.66
300 | 1288.037
301 | 1287.496
302 | 1286.853
303 | 1286.274
304 | 1285.8368
305 | 1285.397
306 | 1284.819
307 | 1284.218
308 | 1283.613
309 | 1282.98
310 | 1282.358
311 | 1281.733
312 | 1281.13
313 | 1280.459
314 | 1279.875
315 | 1279.32
316 | 1278.772
317 | 1278.21
318 | 1277.605
319 | 1276.971
320 | 1276.429
321 | 1275.871
322 | 1275.338
323 | 1274.766
324 | 1274.202
325 | 1273.592
326 | 1272.967
327 | 1272.398
328 | 1271.808
329 | 1271.245
330 | 1270.666
331 | 1270.074
332 | 1269.508
333 | 1268.932
334 | 1268.3744
335 | 1267.812
336 | 1267.25
337 | 1266.716
338 | 1266.168
339 | 1265.602
340 | 1265.036
341 | 1264.474
342 | 1263.895
343 | 1263.316
344 | 1262.731
345 | 1262.192
346 | 1261.64
347 | 1260.937
348 | 1260.367
349 | 1259.798
350 | 1259.214
351 | 1258.643
352 | 1258.071
353 | 1257.4864
354 | 1256.93
355 | 1256.335
356 | 1255.785
357 | 1255.21
358 | 1254.628
359 | 1254.0504
360 | 1253.476
361 | 1252.897
362 | 1252.318
363 | 1251.741
364 | 1251.121
365 | 1250.488
366 | 1249.898
367 | 1249.254
368 | 1248.649
369 | 1248.026
370 | 1247.383
371 | 1246.742
372 | 1246.121
373 | 1245.477
374 | 1244.839
375 | 1244.213
376 | 1243.551
377 | 1242.9008
378 | 1242.308
379 | 1241.649
380 | 1240.981
381 | 1240.3136
382 | 1239.65
383 | 1239
384 | 1238.364
385 | 1237.737
386 | 1237.092
387 | 1236.456
388 | 1235.805
389 | 1235.186
390 | 1234.556
391 | 1233.924
392 | 1233.283
393 | 1232.682
394 | 1232.035
395 | 1231.393
396 | 1230.744
397 | 1230.12
398 | 1229.482
399 | 1228.84
400 | 1228.1744
401 | 1227.514
402 | 1226.851
403 | 1226.171
404 | 1225.505
405 | 1224.845
406 | 1224.184
407 | 1223.527
408 | 1222.877
409 | 1222.231
410 | 1221.584
411 | 1220.941
412 | 1220.29
413 | 1219.636
414 | 1219.008
415 | 1218.363
416 | 1217.702
417 | 1217.0376
418 | 1216.379
419 | 1215.7224
420 | 1215.066
421 | 1214.416
422 | 1213.77
423 | 1213.107
424 | 1212.446
425 | 1211.782
426 | 1211.094
427 | 1210.436
428 | 1209.78
429 | 1209.098
430 | 1208.406
431 | 1207.706
432 | 1207.018
433 | 1206.323
434 | 1205.626
435 | 1204.9208
436 | 1204.218
437 | 1203.508
438 | 1202.804
439 | 1202.095
440 | 1201.374
441 | 1200.647
442 | 1199.946
443 | 1199.207
444 | 1198.488
445 | 1197.741
446 | 1197.024
447 | 1196.306
448 | 1195.571
449 | 1194.835
450 | 1194.0992
451 | 1193.364
452 | 1192.639
453 | 1191.881
454 | 1191.141
455 | 1190.399
456 | 1189.66
457 | 1188.918
458 | 1188.185
459 | 1187.4464
460 | 1186.708
461 | 1185.975
462 | 1185.238
463 | 1184.488
464 | 1183.75
465 | 1183.011
466 | 1182.289
467 | 1181.546
468 | 1180.802
469 | 1180.076
470 | 1179.341
471 | 1178.603
472 | 1177.861
473 | 1177.126
474 | 1176.407
475 | 1175.676
476 | 1174.971
477 | 1174.246
478 | 1173.537
479 | 1172.815
480 | 1172.106
481 | 1171.399
482 | 1170.705
483 | 1169.988
484 | 1169.285
485 | 1168.585
486 | 1167.884
487 | 1167.161
488 | 1166.466
489 | 1165.998
490 | 1165.188
491 | 1164.455
492 | 1164.128
493 | 1163.347
494 | 1162.443
495 | 1161.691
496 | 1160.975
497 | 1160.278
498 | 1159.587
499 | 1158.898
500 | 1158.214
501 | 1157.528
502 | 1156.827
503 | 1156.145
504 | 1155.4552
505 | 1154.775
506 | 1154.076
507 | 1153.386
508 | 1152.687
509 | 1151.986
510 | 1151.3072
511 | 1150.603
512 | 1149.937
513 | 1149.236
514 | 1148.572
515 | 1147.895
516 | 1147.223
517 | 1146.562
518 | 1145.897
519 | 1145.217
520 | 1144.561
521 | 1143.889
522 | 1143.21
523 | 1142.542
524 | 1141.877
525 | 1141.2
526 | 1140.507
527 | 1139.8192
528 | 1139.135
529 | 1138.459
530 | 1137.775
531 | 1137.09
532 | 1136.422
533 | 1135.733
534 | 1135.061
535 | 1134.39
536 | 1133.683
537 | 1133.044
538 | 1132.36
539 | 1131.685
540 | 1131.015
541 | 1130.3168
542 | 1129.6208
543 | 1128.913
544 | 1128.229
545 | 1127.511
546 | 1126.8
547 | 1126.0928
548 | 1125.392
549 | 1124.7032
550 | 1123.991
551 | 1123.293
552 | 1122.605
553 | 1121.913
554 | 1121.215
555 | 1120.525
556 | 1119.829
557 | 1119.13
558 | 1118.421
559 | 1117.726
560 | 1117.012
561 | 1116.297
562 | 1115.583
563 | 1114.874
564 | 1114.16
565 | 1113.449
566 | 1112.738
567 | 1112.027
568 | 1111.305
569 | 1110.577
570 | 1109.855
571 | 1109.1424
572 | 1108.421
573 | 1107.6976
574 | 1106.977
575 | 1106.261
576 | 1105.548
577 | 1104.828
578 | 1104.109
579 | 1103.356
580 | 1102.6288
581 | 1101.896
582 | 1101.133
583 | 1100.36
584 | 1099.587
585 | 1098.801
586 | 1098.022
587 | 1097.251
588 | 1096.465
589 | 1095.686
590 | 1094.917
591 | 1094.168
592 | 1093.372
593 | 1092.602
594 | 1091.824
595 | 1091.05
596 | 1090.234
597 | 1089.413
598 | 1088.627
599 | 1087.841
600 | 1087.063
601 | 1086.274
602 | 1085.507
603 | 1084.76
604 | 1084.005
605 | 1083.213
606 | 1082.432
607 | 1081.6624
608 | 1080.8856
609 | 1080.112
610 | 1079.3592
611 | 1078.604
612 | 1077.85
613 | 1077.122
614 | 1076.3688
615 | 1075.641
616 | 1074.9144
617 | 1074.186
618 | 1073.458
619 | 1072.727
620 | 1072.008
621 | 1071.293
622 | 1070.556
623 | 1069.834
624 | 1069.088
625 | 1068.34
626 | 1067.591
627 | 1066.859
628 | 1066.124
629 | 1065.381
630 | 1064.646
631 | 1063.915
632 | 1063.19
633 | 1062.476
634 | 1061.744
635 | 1061.014
636 | 1060.276
637 | 1059.572
638 | 1058.868
639 | 1058.134
640 | 1057.418
641 | 1056.712
642 | 1056.008
643 | 1055.302
644 | 1054.588
645 | 1053.878
646 | 1053.162
647 | 1052.457
648 | 1051.7376
649 | 1051.177
650 | 1050.28
651 | 1049.534
652 | 1048.791
653 | 1048.054
654 | 1047.392
655 | 1046.929
656 | 1046.03
657 | 1045.304
658 | 1044.602
659 | 1043.8976
660 | 1043.175
661 | 1042.4792
662 | 1041.753
663 | 1041.027
664 | 1040.295
665 | 1039.561
666 | 1038.819
667 | 1038.097
668 | 1037.369
669 | 1036.613
670 | 1035.869
671 | 1035.09
672 | 1034.32
673 | 1033.556
674 | 1032.799
675 | 1032.046
676 | 1031.295
677 | 1030.516
678 | 1029.809
679 | 1029.048
680 | 1028.281
681 | 1027.549
682 | 1026.782
683 | 1026.017
684 | 1025.22
685 | 1024.45
686 | 1023.65
687 | 1022.87
688 | 1022.074
689 | 1021.292
690 | 1020.488
691 | 1019.659
692 | 1018.8416
693 | 1018.01
694 | 1017.207
695 | 1016.39
696 | 1015.59
697 | 1014.778
698 | 1013.958
699 | 1013.162
700 | 1012.356
701 | 1011.542
702 | 1010.705
703 | 1009.872
704 | 1009.054
705 | 1008.198
706 | 1007.356
707 | 1006.5
708 | 1005.905
709 | 1005.105
710 | 1004.411
711 | 1003.6
712 | 1002.8064
713 | 1001.958
714 | 1001.101
715 | 1000.265
716 | 999.3547
717 | 998.5046
718 | 997.5792
719 | 996.7382
720 | 995.8408
721 | 994.9268
722 | 994.0173
723 | 993.0878
724 | 992.1735
725 | 991.2046
726 | 990.2948
727 | 989.3018
728 | 988.3898
729 | 987.3643
730 | 986.4524
731 | 985.4548
732 | 984.4812
733 | 983.4716
734 | 982.4566
735 | 981.4483
736 | 980.4429
737 | 979.4286
738 | 978.3887
739 | 977.3817
740 | 976.3407
741 | 975.3332
742 | 974.2675
743 | 973.2154
744 | 972.1267
745 | 971.0668
746 | 969.9448
747 | 968.8486
748 | 967.7173
749 | 966.6119
750 | 965.4416
751 | 964.3097
752 | 963.1327
753 | 961.9562
754 | 960.7249
755 | 959.51
756 | 958.2107
757 | 956.9633
758 | 955.6525
759 | 954.3524
760 | 953.0026
761 | 951.684
762 | 950.2712
763 | 948.9368
764 | 947.5156
765 | 946.121
766 | 944.6555
767 | 943.2311
768 | 941.7495
769 | 940.2167
770 | 938.6724
771 | 937.097
772 | 935.4887
773 | 933.858
774 | 932.1857
775 | 930.4844
776 | 928.7537
777 | 926.976
778 | 925.148
779 | 923.2798
780 | 921.3716
781 | 919.3628
782 | 917.3239
783 | 915.2364
784 | 913.1185
785 | 910.9736
786 | 908.7762
787 | 906.4525
788 | 904.0362
789 | 901.4331
790 | 898.8143
791 | 895.9973
792 | 893.0436
793 | 890.0043
794 | 886.8154
795 | 883.5275
796 | 880.0497
797 | 876.3332
798 | 872.4359
799 | 868.3018
800 | 864.0151
801 | 859.3744
802 | 854.4782
803 | 849.3482
804 | 843.9432
805 | 838.242
806 | 832.1957
807 | 825.782
808 | 819.0502
809 | 0.0009111111
810 | 0.0008222222
811 | 0.0006972222
812 | 0.0006388889
813 | 0.0006111111
814 | 0.0006444444
815 | 0.0005722222
816 | 0.0005888889
817 | 0.0006055556
818 | 0.0005611111
819 | 0.0005666667
820 | 0.0005666667
821 | 0.0005555556
822 | 0.0005444444
823 | 0.0005222222
824 | 0.0005166667
825 | 0.00055
826 | 0.0005111111
827 | 0.0004972222
828 | 0.0005555556
829 | 0.0005055556
830 | 0.0005388889
831 | 0.0005166667
832 | 0.0005111111
833 | 0.0005555556
834 | 0.0004916667
835 | 0.0005388889
836 | 0.0005166667
837 | 0.00055
838 | 0.0004638889
839 | 0.0004638889
840 | 0.0005111111
841 | 0.0004694444
842 | 0.000475
843 | 0.0004916667
844 | 0.0004916667
845 | 0.0004805556
846 | 0.0004916667
847 | 0.0004361111
848 | 0.0004972222
849 | 0.0004638889
850 | 0.000475
851 | 0.000475
852 | 0.0004083333
853 | 0.0004694444
854 | 0.0004527778
855 | 0.0003972222
856 | 0.0004527778
857 | 0.0004083333
858 | 0.0004472222
859 | 0.0004416667
860 | 0.0004416667
861 | 0.000475
862 | 0.0004194444
863 | 0.0004583333
864 | 0.0004361111
865 | 0.0004305556
866 | 0.000425
867 | 0.0004138889
868 | 0.0004472222
869 | 0.0004805556
870 | 0.000425
871 | 0.0003972222
872 | 0.0004194444
873 | 0.0004805556
874 | 0.0004416667
875 | 0.0003805556
876 | 0.000425
877 | 0.0004083333
878 | 0.0004361111
879 | 0.0004583333
880 | 0.0004138889
881 | 0.0003861111
882 | 0.0004583333
883 | 0.0004527778
884 | 0.000425
885 | 0.000425
886 | 0.0004305556
887 | 0.0004472222
888 | 0.0004194444
889 | 0.0004527778
890 | 0.0004361111
891 | 0.0004361111
892 | 0.0004138889
893 | 0.0004083333
894 | 0.000375
895 | 0.0004694444
896 | 0.0003694444
897 | 0.0004305556
898 | 0.0003972222
899 | 0.0003861111
900 | 0.0003805556
901 | 0.0003916667
902 | 0.0003916667
903 | 0.0004027778
904 | 0.0004416667
905 | 0.0003972222
906 | 0.0004472222
907 | 0.0004138889
908 | 0.0004083333
909 | 0.0004027778
910 | 0.0004472222
911 | 0.0004194444
912 | 0.0004416667
913 | 0.0004583333
914 | 0.0004194444
915 | 0.0004194444
916 | 0.0004083333
917 | 0.000375
918 | 0.0004027778
919 | 0.0004361111
920 | 0.0004027778
921 | 0.0004138889
922 | 0.0003805556
923 | 0.0003916667
924 | 0.0003861111
925 | 0.0004027778
926 | 0.000375
927 | 0.00035
928 | 0.0003861111
929 | 0.0003583333
930 | 0.0003972222
931 | 0.0003916667
932 | 0.0004305556
933 | 0.0004361111
934 | 0.0004194444
935 | 0.0004083333
936 | 0.0003583333
937 | 0.0004361111
938 | 0.0003583333
939 | 0.0004083333
940 | 0.0003694444
941 | 0.0004083333
942 | 0.0003861111
943 | 0.0003805556
944 | 0.0004027778
945 | 0.0004138889
946 | 0.0003388889
947 | 0.0004194444
948 | 0.00035
949 | 0.0004194444
950 | 0.0003444444
951 | 0.0003638889
952 | 0.0004027778
953 | 0.0003916667
954 | 0.0004138889
955 | 0.0003916667
956 | 0.0003916667
957 | 0.0004194444
958 | 0.00035
959 | 0.000375
960 | 0.000375
961 | 0.0003805556
962 | 0.0004194444
963 | 0.0003694444
964 | 0.0004527778
965 | 0.000375
966 | 0.0003916667
967 | 0.0003444444
968 | 0.0003333333
969 | 0.0003916667
970 | 0.0003694444
971 | 0.0004027778
972 | 0.000375
973 | 0.0004305556
974 | 0.000375
975 | 0.0003916667
976 | 0.00035
977 | 0.0004027778
978 | 0.0003638889
979 | 0.0003861111
980 | 0.0004194444
981 | 0.0004305556
982 | 0.0004138889
983 | 0.0004305556
984 | 0.0004083333
985 | 0.0004083333
986 | 0.000375
987 | 0.0003805556
988 | 0.0003694444
989 | 0.0004361111
990 | 0.0004083333
991 | 0.000375
992 | 0.0003694444
993 | 0.00035
994 | 0.0004138889
995 | 0.0004138889
996 | 0.0003861111
997 | 0.0003805556
998 | 0.000375
999 | 0.000425
1000 | 0.0004083333
1001 | 0.0004083333
1002 | 0.0004027778
1003 | 0.0003972222
1004 | 0.000375
1005 | 0.0004194444
1006 | 0.0003805556
1007 | 0.0004027778
1008 | 0.0003805556
1009 | 0.0003805556
1010 | 0.0003805556
1011 | 0.0003638889
1012 | 0.0003583333
1013 | 0.0003277778
1014 | 0.000375
1015 | 0.0004027778
1016 | 0.0003916667
1017 | 0.0003805556
1018 | 0.000375
1019 | 0.0003638889
1020 | 0.0004083333
1021 | 0.0003277778
1022 | 0.0004416667
1023 | 0.0004305556
1024 | 0.0003444444
1025 | 0.0004138889
1026 | 0.000375
1027 | 0.0004027778
1028 | 0.0003861111
1029 | 0.0003805556
1030 | 0.0003861111
1031 | 0.0003638889
1032 | 0.0004083333
1033 | 0.0003861111
1034 | 0.0004361111
1035 | 0.0004027778
1036 | 0.000375
1037 | 0.0003638889
1038 | 0.0003805556
1039 | 0.0003861111
1040 | 0.0004027778
1041 | 0.0003277778
1042 | 0.000375
1043 | 0.0003861111
1044 | 0.0004083333
1045 | 0.00035
1046 | 0.000425
1047 | 0.0003166667
1048 | 0.00035
1049 | 0.0003972222
1050 | 0.0003694444
1051 | 0.000425
1052 | 0.0003694444
1053 | 0.0003583333
1054 | 0.0003694444
1055 | 0.0003638889
1056 | 0.0004138889
1057 | 0.00035
1058 | 0.0003972222
1059 | 0.0003333333
1060 | 0.0003694444
1061 | 0.000425
1062 | 0.0004138889
1063 | 0.0003805556
1064 | 0.0003638889
1065 | 0.0004083333