## Cycle
Cycle (N) | Capacity (mAh)
1 | 509.7216
2 | 1506.5152
3 | 1506.463
4 | 1505.879
5 | 1505.189
6 | 1504.47
7 | 1503.738
8 | 1503.005
9 | 1502.29
10 | 1501.583
11 | 1500.8752
12 | 1500.168
13 | 1499.461
14 | 1498.748
15 | 1497.992
16 | 1497.221
17 | 1496.422
18 | 1495.641
19 | 1494.889
20 | 1494.14
21 | 1493.407
22 | 1492.7184
23 | 1492.039
24 | 1491.4464
25 | 1490.713
26 | 1490.082
27 | 1489.468
28 | 1488.901
29 | 1488.311
30 | 1487.718
31 | 1487.109
32 | 1486.517
33 | 1485.848
34 | 1485.234
35 | 1484.647
36 | 1484.087
37 | 1483.503
38 | 1482.966
39 | 1482.4264
40 | 1481.911
41 | 1481.428
42 | 1480.93
43 | 1480.475
44 | 1480.006
45 | 1479.51
46 | 1478.995
47 | 1478.465
48 | 1477.936
49 | 1477.391
50 | 1476.89
51 | 1476.413
52 | 1475.916
53 | 1475.436
54 | 1474.9776
55 | 1474.547
56 | 1474.123
57 | 1473.7008
58 | 1473.276
59 | 1472.886
60 | 1472.4568
61 | 1472.033
62 | 1471.597
63 | 1471.076
64 | 1470.566
65 | 1470.0992
66 | 1469.609
67 | 1469.138
68 | 1468.6776
69 | 1468.225
70 | 1467.818
71 | 1467.3928
72 | 1466.97
73 | 1466.561
74 | 1466.127
75 | 1465.708
76 | 1465.261
77 | 1464.774
78 | 1464.276
79 | 1463.772
80 | 1463.271
81 | 1462.795
82 | 1462.302
83 | 1461.8192
84 | 1461.341
85 | 1460.88
86 | 1460.458
87 | 1459.988
88 | 1459.559
89 | 1459.102
90 | 1458.632
91 | 1458.144
92 | 1457.617
93 | 1457.061
94 | 1456.491
95 | 1455.9328
96 | 1455.367
97 | 1454.799
98 | 1454.227
99 | 1453.681
100 | 1453.055
101 | 1452.478
102 | 1451.884
103 | 1451.293
104 | 1450.708
105 | 1450.11
106 | 1449.527
107 | 1448.915
108 | 1448.314
109 | 1447.702
110 | 1447.441
111 | 1446.795
112 | 1446.103
113 | 1445.407
114 | 1444.705
115 | 1443.984
116 | 1443.296
117 | 1442.642
118 | 1442.0144
119 | 1441.363
120 | 1440.733
121 | 1440.094
122 | 1439.41
123 | 1438.794
124 | 1438.0192
125 | 1437.229
126 | 1436.479
127 | 1435.75
128 | 1434.982
129 | 1434.2424
130 | 1433.484
131 | 1432.706
132 | 1432.011
133 | 1431.294
134 | 1430.605
135 | 1429.881
136 | 1429.135
137 | 1428.402
138 | 1427.633
139 | 1426.852
140 | 1426.004
141 | 1425.104
142 | 1424.21
143 | 1423.335
144 | 1422.483
145 | 1421.607
146 | 1420.747
147 | 1419.8424
148 | 1418.971
149 | 1418.1136
150 | 1417.236
151 | 1416.334
152 | 1415.462
153 | 1414.501
154 | 1413.499
155 | 1412.482
156 | 1411.443
157 | 1410.377
158 | 1409.308
159 | 1408.204
160 | 1407.128
161 | 1406.052
162 | 1404.988
163 | 1403.933
164 | 1402.875
165 | 1401.837
166 | 1400.777
167 | 1399.757
168 | 1398.732
169 | 1397.706
170 | 1396.707
171 | 1395.627
172 | 1394.675
173 | 1393.86
174 | 1392.783
175 | 1391.933
176 | 1391.077
177 | 1390.196
178 | 1389.347
179 | 1388.492
180 | 1387.672
181 | 1386.909
182 | 1386.208
183 | 1385.513
184 | 1384.829
185 | 1384.1704
186 | 1383.52
187 | 1382.875
188 | 1382.144
189 | 1381.392
190 | 1380.697
191 | 1380.091
192 | 1379.396
193 | 1378.714
194 | 1378.064
195 | 1377.395
196 | 1376.82
197 | 1376.2
198 | 1375.659
199 | 1374.954
200 | 1374.355
201 | 1373.761
202 | 1373.169
203 | 1372.596
204 | 1371.954
205 | 1371.217
206 | 1370.533
207 | 1369.893
208 | 1369.257
209 | 1368.679
210 | 1368.08
211 | 1367.522
212 | 1366.899
213 | 1366.2104
214 | 1365.664
215 | 1365.075
216 | 1364.539
217 | 1363.946
218 | 1363.384
219 | 1362.828
220 | 1362.228
221 | 1361.514
222 | 1360.898
223 | 1360.29
224 | 1359.666
225 | 1359.089
226 | 1358.488
227 | 1357.894
228 | 1357.302
229 | 1356.725
230 | 1356.165
231 | 1355.586
232 | 1355.035
233 | 1354.475
234 | 1353.954
235 | 1353.4176
236 | 1352.788
237 | 1352.194
238 | 1351.616
239 | 1351.008
240 | 1350.453
241 | 1349.9032
242 | 1349.326
243 | 1348.763
244 | 1348.199
245 | 1347.648
246 | 1347.092
247 | 1346.551
248 | 1345.991
249 | 1345.458
250 | 1344.921
251 | 1344.381
252 | 1343.833
253 | 1343.275
254 | 1342.715
255 | 1342.157
256 | 1341.598
257 | 1341.042
258 | 1340.475
259 | 1339.92
260 | 1339.37
261 | 1338.824
262 | 1338.308
263 | 1337.7792
264 | 1337.246
265 | 1336.711
266 | 1336.198
267 | 1335.651
268 | 1335.1272
269 | 1334.57
270 | 1334.057
271 | 1333.526
272 | 1332.995
273 | 1332.422
274 | 1331.885
275 | 1331.387
276 | 1330.827
277 | 1330.307
278 | 1329.807
279 | 1329.291
280 | 1328.801
281 | 1328.297
282 | 1327.802
283 | 1327.3
284 | 1326.846
285 | 1326.311
286 | 1325.785
287 | 1325.27
288 | 1324.7856
289 | 1324.279
290 | 1323.762
291 | 1323.254
292 | 1322.711
293 | 1322.294
294 | 1321.86
295 | 1321.336
296 | 1320.841
297 | 1320.394
298 | 1319.879
299 | 1319.4008
300 | 1319.1104
301 | 1318.7536
302 | 1318.275
303 | 1317.778
304 | 1317.28
305 | 1316.75
306 | 1316.24
307 | 1315.72
308 | 1315.206
309 | 1314.653
310 | 1314.212
311 | 1313.787
312 | 1313.332
313 | 1312.858
314 | 1312.3704
315 | 1311.87
316 | 1311.432
317 | 1311
318 | 1310.552
319 | 1310.077
320 | 1309.626
321 | 1309.077
322 | 1308.632
323 | 1308.134
324 | 1307.6624
325 | 1307.186
326 | 1306.711
327 | 1306.244
328 | 1305.804
329 | 1305.352
330 | 1304.895
331 | 1304.46
332 | 1304.021
333 | 1303.585
334 | 1303.14
335 | 1302.687
336 | 1302.249
337 | 1301.78
338 | 1301.326
339 | 1300.883
340 | 1300.421
341 | 1300.039
342 | 1299.526
343 | 1299.053
344 | 1298.616
345 | 1298.163
346 | 1297.74
347 | 1297.316
348 | 1296.881
349 | 1296.439
350 | 1295.985
351 | 1295.55
352 | 1295.101
353 | 1294.671
354 | 1294.243
355 | 1293.818
356 | 1293.382
357 | 1292.968
358 | 1292.548
359 | 1292.101
360 | 1291.638
361 | 1291.227
362 | 1290.763
363 | 1290.351
364 | 1289.884
365 | 1289.4272
366 | 1289.008
367 | 1288.551
368 | 1288.111
369 | 1287.673
370 | 1287.229
371 | 1286.771
372 | 1286.317
373 | 1285.926
374 | 1285.438
375 | 1284.896
376 | 1284.4064
377 | 1283.883
378 | 1283.386
379 | 1282.885
380 | 1282.391
381 | 1281.875
382 | 1281.348
383 | 1280.8536
384 | 1280.375
385 | 1279.862
386 | 1279.352
387 | 1278.852
388 | 1278.368
389 | 1277.865
390 | 1277.38
391 | 1276.904
392 | 1276.4376
393 | 1275.983
394 | 1275.515
395 | 1275.05
396 | 1274.57
397 | 1274.096
398 | 1273.63
399 | 1273.191
400 | 1272.761
401 | 1272.327
402 | 1271.88
403 | 1271.436
404 | 1270.987
405 | 1270.545
406 | 1270.089
407 | 1269.65
408 | 1269.201
409 | 1268.76
410 | 1268.24
411 | 1267.814
412 | 1267.369
413 | 1266.937
414 | 1266.491
415 | 1266.057
416 | 1265.617
417 | 1265.177
418 | 1264.723
419 | 1264.282
420 | 1263.836
421 | 1263.429
422 | 1262.984
423 | 1262.56
424 | 1262.119
425 | 1261.685
426 | 1261.247
427 | 1260.796
428 | 1260.349
429 | 1259.901
430 | 1259.458
431 | 1259.024
432 | 1258.581
433 | 1258.12
434 | 1257.676
435 | 1257.248
436 | 1256.794
437 | 1256.34
438 | 1255.912
439 | 1255.458
440 | 1255.008
441 | 1254.543
442 | 1254.094
443 | 1253.636
444 | 1253.169
445 | 1252.704
446 | 1252.261
447 | 1251.807
448 | 1251.358
449 | 1250.89
450 | 1250.432
451 | 1249.98
452 | 1249.528
453 | 1249.075
454 | 1248.616
455 | 1248.158
456 | 1247.696
457 | 1247.232
458 | 1246.784
459 | 1246.313
460 | 1245.842
461 | 1245.382
462 | 1244.898
463 | 1244.416
464 | 1243.928
465 | 1243.466
466 | 1242.996
467 | 1242.515
468 | 1242.05
469 | 1241.572
470 | 1241.091
471 | 1240.593
472 | 1240.108
473 | 1239.622
474 | 1239.118
475 | 1238.6208
476 | 1238.117
477 | 1237.62
478 | 1237.116
479 | 1236.612
480 | 1236.3744
481 | 1235.702
482 | 1235.157
483 | 1234.926
484 | 1234.3832
485 | 1233.662
486 | 1233.125
487 | 1232.625
488 | 1232.117
489 | 1231.6024
490 | 1231.083
491 | 1230.585
492 | 1230.08
493 | 1229.579
494 | 1229.06
495 | 1228.549
496 | 1228.024
497 | 1227.526
498 | 1227.004
499 | 1226.48
500 | 1225.972
501 | 1225.458
502 | 1224.926
503 | 1224.404
504 | 1223.874
505 | 1223.346
506 | 1222.828
507 | 1222.312
508 | 1221.791
509 | 1221.255
510 | 1220.731
511 | 1220.201
512 | 1219.665
513 | 1219.1408
514 | 1218.582
515 | 1218.043
516 | 1217.5
517 | 1216.948
518 | 1216.4
519 | 1215.843
520 | 1215.279
521 | 1214.732
522 | 1214.176
523 | 1213.634
524 | 1213.104
525 | 1212.565
526 | 1212.032
527 | 1211.481
528 | 1210.936
529 | 1210.375
530 | 1209.823
531 | 1209.261
532 | 1208.712
533 | 1208.151
534 | 1207.602
535 | 1207.017
536 | 1206.442
537 | 1205.87
538 | 1205.288
539 | 1204.738
540 | 1204.195
541 | 1203.6464
542 | 1203.108
543 | 1202.547
544 | 1201.994
545 | 1201.436
546 | 1200.89
547 | 1200.323
548 | 1199.769
549 | 1199.22
550 | 1198.661
551 | 1198.096
552 | 1197.522
553 | 1196.935
554 | 1196.354
555 | 1195.769
556 | 1195.19
557 | 1194.612
558 | 1194.068
559 | 1193.477
560 | 1192.898
561 | 1192.324
562 | 1191.76
563 | 1191.207
564 | 1190.662
565 | 1190.084
566 | 1189.502
567 | 1188.92
568 | 1188.322
569 | 1187.711
570 | 1187.121
571 | 1186.542
572 | 1185.967
573 | 1185.386
574 | 1184.791
575 | 1184.199
576 | 1183.6368
577 | 1183.047
578 | 1182.476
579 | 1181.892
580 | 1181.3264
581 | 1180.709
582 | 1180.076
583 | 1179.467
584 | 1178.859
585 | 1178.2568
586 | 1177.638
587 | 1177.048
588 | 1176.449
589 | 1175.816
590 | 1175.191
591 | 1174.563
592 | 1173.904
593 | 1173.26
594 | 1172.622
595 | 1171.954
596 | 1171.282
597 | 1170.614
598 | 1169.9136
599 | 1169.246
600 | 1168.544
601 | 1167.874
602 | 1167.17
603 | 1166.477
604 | 1165.795
605 | 1165.07
606 | 1164.332
607 | 1163.59
608 | 1162.855
609 | 1162.112
610 | 1161.371
611 | 1160.5984
612 | 1159.817
613 | 1159.083
614 | 1158.321
615 | 1157.574
616 | 1156.818
617 | 1156.052
618 | 1155.285
619 | 1154.543
620 | 1153.81
621 | 1153.054
622 | 1152.305
623 | 1151.554
624 | 1150.809
625 | 1150.044
626 | 1149.282
627 | 1148.529
628 | 1147.777
629 | 1147.033
630 | 1146.437
631 | 1145.493
632 | 1144.708
633 | 1143.933
634 | 1143.184
635 | 1142.678
636 | 1141.969
637 | 1141.056
638 | 1140.313
639 | 1139.589
640 | 1138.875
641 | 1138.15
642 | 1137.4
643 | 1136.673
644 | 1135.935
645 | 1135.157
646 | 1134.399
647 | 1133.622
648 | 1132.846
649 | 1132.047
650 | 1131.257
651 | 1130.43
652 | 1129.614
653 | 1128.777
654 | 1127.979
655 | 1127.193
656 | 1126.359
657 | 1125.606
658 | 1124.751
659 | 1123.921
660 | 1123.128
661 | 1122.291
662 | 1121.449
663 | 1120.583
664 | 1119.7184
665 | 1118.867
666 | 1118.003
667 | 1117.157
668 | 1116.292
669 | 1115.415
670 | 1114.547
671 | 1113.671
672 | 1112.809
673 | 1111.951
674 | 1111.0936
675 | 1110.226
676 | 1109.388
677 | 1108.538
678 | 1107.694
679 | 1106.84
680 | 1105.971
681 | 1105.132
682 | 1104.244
683 | 1103.388
684 | 1102.5224
685 | 1102.071
686 | 1101.152
687 | 1100.459
688 | 1099.661
689 | 1098.803
690 | 1097.967
691 | 1097.118
692 | 1096.272
693 | 1095.422
694 | 1094.523
695 | 1093.735
696 | 1092.87
697 | 1092.007
698 | 1091.139
699 | 1090.246
700 | 1089.42
701 | 1088.548
702 | 1087.652
703 | 1086.784
704 | 1085.82
705 | 1085.013
706 | 1084.114
707 | 1083.257
708 | 1082.362
709 | 1081.451
710 | 1080.577
711 | 1079.66
712 | 1078.775
713 | 1077.853
714 | 1076.976
715 | 1076.0696
716 | 1075.184
717 | 1074.319
718 | 1073.436
719 | 1072.557
720 | 1071.65
721 | 1070.794
722 | 1069.905
723 | 1069.038
724 | 1068.175
725 | 1067.302
726 | 1066.433
727 | 1065.54
728 | 1064.66
729 | 1063.749
730 | 1062.904
731 | 1061.995
732 | 1061.14
733 | 1060.2312
734 | 1059.3776
735 | 1058.479
736 | 1057.606
737 | 1056.721
738 | 1055.844
739 | 1054.937
740 | 1054.054
741 | 1053.155
742 | 1052.2592
743 | 1051.359
744 | 1050.435
745 | 1049.5456
746 | 1048.568
747 | 1047.694
748 | 1046.758
749 | 1045.843
750 | 1044.903
751 | 1043.967
752 | 1043.017
753 | 1042.0584
754 | 1041.09
755 | 1040.1064
756 | 1039.134
757 | 1038.102
758 | 1037.144
759 | 1036.082
760 | 1035.1288
761 | 1034.11
762 | 1033.103
763 | 1032.076
764 | 1031.0328
765 | 1029.965
766 | 1028.8656
767 | 1027.7952
768 | 1026.719
769 | 1025.612
770 | 1024.486
771 | 1023.343
772 | 1022.163
773 | 1021.003
774 | 1019.84
775 | 1018.639
776 | 1017.42
777 | 1016.2
778 | 1014.881
779 | 1013.6608
780 | 1012.295
781 | 1011.043
782 | 1009.707
783 | 1008.397
784 | 1006.991
785 | 1005.697
786 | 1004.2576
787 | 1002.932
788 | 1001.49
789 | 1000.096
790 | 998.6414
791 | 997.2079
792 | 995.7428
793 | 994.2576
794 | 992.7669
795 | 991.256
796 | 989.7369
797 | 988.1822
798 | 986.5759
799 | 984.9828
800 | 983.3442
801 | 981.6907
802 | 980.0016
803 | 978.297
804 | 976.5675
805 | 974.8203
806 | 973.0364
807 | 971.2586
808 | 969.4471
809 | 967.6182
810 | 965.7307
811 | 963.8808
812 | 961.9713
813 | 960.118
814 | 958.1731
815 | 956.3411
816 | 954.4046
817 | 952.5189
818 | 950.57
819 | 948.6076
820 | 946.6244
821 | 944.6484
822 | 942.584
823 | 940.5752
824 | 938.5178
825 | 936.4011
826 | 934.2807
827 | 932.1367
828 | 929.9553
829 | 927.7521
830 | 925.5005
831 | 923.2061
832 | 920.9397
833 | 918.6107
834 | 916.2715
835 | 913.9348
836 | 911.6167
837 | 909.2491
838 | 906.9218
839 | 904.5274
840 | 902.2081
841 | 899.906
842 | 897.6214
843 | 895.3307
844 | 893.0595
845 | 890.7708
846 | 888.4826
847 | 886.2287
848 | 883.9412
849 | 881.7293
850 | 879.5018
851 | 877.2882
852 | 875.0654
853 | 872.8383
854 | 870.5996
855 | 868.3268
856 | 866.0829
857 | 863.7923
858 | 861.4475
859 | 859.0754
860 | 856.7015
861 | 854.3751
862 | 852.0404
863 | 849.6533
864 | 847.2361
865 | 844.7692
866 | 842.2933
867 | 839.7402
868 | 837.114
869 | 834.5244
870 | 831.807
871 | 829.0851
872 | 826.2648
873 | 823.3734
874 | 820.3789
875 | 817.3009
876 | 814.1313
877 | 810.8203
878 | 807.403
879 | 803.8452
880 | 800.1446
881 | 796.3006
882 | 792.2646
883 | 788.0596
884 | 783.6058
885 | 778.9365
886 | 773.9891
887 | 768.4803
888 | 762.4881
889 | 755.8756
890 | 748.6579
891 | 740.7636
892 | 732.2276
893 | 722.9392
894 | 712.8101
895 | 0.001516667
896 | 0.001494444
897 | 0.001461111
898 | 0.001477778
899 | 0.001408333
900 | 0.001380556
901 | 0.00145
902 | 0.001363889
903 | 0.001511111
904 | 0.001455556
905 | 0.001319444
906 | 0.001341667
907 | 0.001386111
908 | 0.001416667
909 | 0.001347222
910 | 0.001461111
911 | 0.001405556
912 | 0.001325
913 | 0.001330556
914 | 0.001302778
915 | 0.0014
916 | 0.001308333
917 | 0.001369444
918 | 0.001369444
919 | 0.001319444
920 | 0.001319444
921 | 0.001386111
922 | 0.001275
923 | 0.001455556
924 | 0.001380556
925 | 0.001341667
926 | 0.001358333
927 | 0.001325
928 | 0.001313889
929 | 0.001336111
930 | 0.00125
931 | 0.001211111
932 | 0.001227778
933 | 0.001286111
934 | 0.001330556
935 | 0.001280556
936 | 0.001275
937 | 0.001313889
938 | 0.001363889
939 | 0.001319444
940 | 0.001352778
941 | 0.001341667
942 | 0.001211111
943 | 0.001258333
944 | 0.001227778
945 | 0.0012
946 | 0.001258333
947 | 0.0012
948 | 0.001336111
949 | 0.0012
950 | 0.001194444
951 | 0.00125
952 | 0.001325
953 | 0.001258333
954 | 0.001325
955 | 0.001280556
956 | 0.001222222
957 | 0.001172222
958 | 0.001227778
959 | 0.001261111
960 | 0.001172222
961 | 0.001258333
962 | 0.001172222
963 | 0.001308333
964 | 0.00125
965 | 0.001188889
966 | 0.001302778
967 | 0.001286111
968 | 0.001144444
969 | 0.001269444
970 | 0.001233333
971 | 0.001238889
972 | 0.001205556
973 | 0.001166667
974 | 0.001302778
975 | 0.001319444
976 | 0.001308333
977 | 0.001269444
978 | 0.001194444
979 | 0.001138889
980 | 0.001155556
981 | 0.001138889
982 | 0.001155556
983 | 0.00125
984 | 0.001330556
985 | 0.001194444
986 | 0.001194444
987 | 0.001286111
988 | 0.001144444
989 | 0.00115
990 | 0.001127778
991 | 0.001227778
992 | 0.001297222
993 | 0.001172222
994 | 0.001194444
995 | 0.001127778
996 | 0.001144444
997 | 0.001194444
998 | 0.001205556
999 | 0.001280556
1000 | 0.001269444
1001 | 0.001244444
1002 | 0.001183333
1003 | 0.001138889
1004 | 0.001177778
1005 | 0.001227778
1006 | 0.001205556
1007 | 0.001291667
1008 | 0.001261111
1009 | 0.001108333
1010 | 0.001133333
1011 | 0.00115
1012 | 0.001269444
1013 | 0.001102778
1014 | 0.001227778
1015 | 0.001258333
1016 | 0.001116667
1017 | 0.001216667
1018 | 0.0012
1019 | 0.001286111
1020 | 0.001166667
1021 | 0.001144444
1022 | 0.001183333
1023 | 0.001161111
1024 | 0.001108333
1025 | 0.001108333
1026 | 0.001177778
1027 | 0.001211111
1028 | 0.001258333
1029 | 0.001216667
1030 | 0.0012
1031 | 0.001222222
1032 | 0.001233333
1033 | 0.001258333
1034 | 0.001258333
1035 | 0.001102778
1036 | 0.001238889
1037 | 0.001227778
1038 | 0.001227778
1039 | 0.001183333
1040 | 0.001091667
1041 | 0.001161111
1042 | 0.001216667
1043 | 0.001155556
1044 | 0.001108333
1045 | 0.001122222
1046 | 0.001127778
1047 | 0.0012
1048 | 0.001108333
1049 | 0.001122222
1050 | 0.001108333
1051 | 0.001205556
1052 | 0.001116667
1053 | 0.001275
1054 | 0.001244444
1055 | 0.001275
1056 | 0.001161111
1057 | 0.001161111
1058 | 0.001122222
1059 | 0.001091667
1060 | 0.001108333
1061 | 0.001102778
1062 | 0.00125
1063 | 0.001122222
1064 | 0.0012
1065 | 0.001258333
1066 | 0.001194444
1067 | 0.001183333
1068 | 0.001233333
1069 | 0.001194444
1070 | 0.001244444
1071 | 0.00115
1072 | 0.001122222
1073 | 0.001183333
1074 | 0.001216667
1075 | 0.001261111
1076 | 0.001138889
1077 | 0.001122222
1078 | 0.001108333
1079 | 0.001194444
1080 | 0.001244444
1081 | 0.0012
1082 | 0.001155556
1083 | 0.001161111
1084 | 0.001233333
1085 | 0.001238889
1086 | 0.001275
1087 | 0.001127778
1088 | 0.001211111
1089 | 0.001238889
1090 | 0.001116667
1091 | 0.001166667
1092 | 0.001080556
1093 | 0.001227778
1094 | 0.001127778
1095 | 0.001261111
1096 | 0.001261111
1097 | 0.001102778
1098 | 0.001269444
1099 | 0.001122222
1100 | 0.001097222
1101 | 0.001244444
1102 | 0.001108333
1103 | 0.001144444
1104 | 0.001144444
1105 | 0.001227778
1106 | 0.001222222
1107 | 0.001144444
1108 | 0.001144444
1109 | 0.001233333
1110 | 0.001122222
1111 | 0.001161111
1112 | 0.001091667
1113 | 0.001161111
1114 | 0.001080556
1115 | 0.001161111
1116 | 0.001269444
1117 | 0.001194444
1118 | 0.001244444
1119 | 0.001155556
1120 | 0.001258333
1121 | 0.001108333
1122 | 0.001233333
1123 | 0.001108333
1124 | 0.001172222
1125 | 0.001097222
1126 | 0.001133333
1127 | 0.001161111
1128 | 0.001080556
1129 | 0.001102778
1130 | 0.001138889
1131 | 0.001177778
1132 | 0.001144444
1133 | 0.001155556
1134 | 0.001075
1135 | 0.001155556
1136 | 0.001097222
1137 | 0.001161111
1138 | 0.001116667
1139 | 0.001161111
1140 | 0.001102778
1141 | 0.001116667
1142 | 0.001233333
1143 | 0.001238889
1144 | 0.001097222
1145 | 0.001227778