## Cycle
Cycle (N) | Capacity (mAh)
1 | 510.3281
2 | 1511.443
3 | 1511.403
4 | 1510.889
5 | 1510.149
6 | 1509.33
7 | 1508.473
8 | 1507.636
9 | 1506.794
10 | 1505.953
11 | 1505.109
12 | 1504.234
13 | 1503.382
14 | 1502.521
15 | 1501.629
16 | 1500.735
17 | 1499.839
18 | 1498.9584
19 | 1498.106
20 | 1497.267
21 | 1496.434
22 | 1495.664
23 | 1494.918
24 | 1494.249
25 | 1493.408
26 | 1492.71
27 | 1492.017
28 | 1491.353
29 | 1490.6696
30 | 1490.006
31 | 1489.2872
32 | 1488.592
33 | 1487.832
34 | 1487.118
35 | 1486.45
36 | 1485.801
37 | 1485.1296
38 | 1484.493
39 | 1483.878
40 | 1483.272
41 | 1482.677
42 | 1482.089
43 | 1481.536
44 | 1480.968
45 | 1480.372
46 | 1479.761
47 | 1479.101
48 | 1478.468
49 | 1477.812
50 | 1477.1936
51 | 1476.562
52 | 1475.935
53 | 1475.298
54 | 1474.6968
55 | 1474.102
56 | 1473.518
57 | 1472.902
58 | 1472.297
59 | 1471.686
60 | 1471.062
61 | 1470.432
62 | 1469.745
63 | 1468.977
64 | 1468.218
65 | 1467.487
66 | 1466.728
67 | 1465.963
68 | 1465.188
69 | 1464.434
70 | 1463.688
71 | 1462.922
72 | 1462.142
73 | 1461.349
74 | 1460.524
75 | 1459.678
76 | 1458.802
77 | 1457.864
78 | 1456.892
79 | 1455.911
80 | 1454.904
81 | 1453.895
82 | 1452.86
83 | 1451.8024
84 | 1450.7296
85 | 1449.678
86 | 1448.629
87 | 1447.554
88 | 1446.512
89 | 1445.4296
90 | 1444.341
91 | 1443.245
92 | 1442.103
93 | 1440.942
94 | 1439.748
95 | 1438.574
96 | 1437.365
97 | 1436.156
98 | 1434.921
99 | 1433.725
100 | 1432.4072
101 | 1431.126
102 | 1429.818
103 | 1428.462
104 | 1427.124
105 | 1425.751
106 | 1424.381
107 | 1422.96
108 | 1421.539
109 | 1420.117
110 | 1419.011
111 | 1417.591
112 | 1416.059
113 | 1414.537
114 | 1413.013
115 | 1411.465
116 | 1409.964
117 | 1408.5376
118 | 1407.119
119 | 1405.657
120 | 1404.243
121 | 1402.812
122 | 1401.345
123 | 1399.936
124 | 1398.405
125 | 1396.841
126 | 1395.28
127 | 1393.624
128 | 1392.178
129 | 1390.717
130 | 1389.25
131 | 1387.773
132 | 1386.365
133 | 1384.989
134 | 1383.65
135 | 1382.257
136 | 1380.871
137 | 1379.511
138 | 1378.171
139 | 1376.797
140 | 1375.388
141 | 1373.929
142 | 1372.449
143 | 1370.926
144 | 1369.385
145 | 1368.076
146 | 1366.808
147 | 1365.61
148 | 1364.476
149 | 1363.407
150 | 1362.426
151 | 1361.419
152 | 1360.476
153 | 1359.579
154 | 1358.66
155 | 1357.752
156 | 1356.777
157 | 1355.839
158 | 1354.899
159 | 1353.9424
160 | 1353.014
161 | 1352.125
162 | 1351.201
163 | 1350.289
164 | 1349.418
165 | 1348.508
166 | 1347.6208
167 | 1346.732
168 | 1345.833
169 | 1344.94
170 | 1344.073
171 | 1343.18
172 | 1342.234
173 | 1341.342
174 | 1340.66
175 | 1339.835
176 | 1338.94
177 | 1338.091
178 | 1337.136
179 | 1336.214
180 | 1335.285
181 | 1334.298
182 | 1333.344
183 | 1332.457
184 | 1331.564
185 | 1330.696
186 | 1329.803
187 | 1328.927
188 | 1328
189 | 1327.104
190 | 1326.14
191 | 1325.191
192 | 1324.2536
193 | 1323.2128
194 | 1322.325
195 | 1321.427
196 | 1320.543
197 | 1319.702
198 | 1318.94
199 | 1318.144
200 | 1317.405
201 | 1316.553
202 | 1315.772
203 | 1314.984
204 | 1314.215
205 | 1313.445
206 | 1312.672
207 | 1311.813
208 | 1310.898
209 | 1310.072
210 | 1309.254
211 | 1308.439
212 | 1307.673
213 | 1306.898
214 | 1306.177
215 | 1305.326
216 | 1304.545
217 | 1303.775
218 | 1302.988
219 | 1302.207
220 | 1301.506
221 | 1300.717
222 | 1299.975
223 | 1299.191
224 | 1298.415
225 | 1297.585
226 | 1296.808
227 | 1296.027
228 | 1295.27
229 | 1294.52
230 | 1293.729
231 | 1292.969
232 | 1292.213
233 | 1291.458
234 | 1290.716
235 | 1289.972
236 | 1289.264
237 | 1288.5704
238 | 1287.841
239 | 1287.059
240 | 1286.321
241 | 1285.543
242 | 1284.735
243 | 1283.98
244 | 1283.184
245 | 1282.417
246 | 1281.623
247 | 1280.844
248 | 1280.062
249 | 1279.288
250 | 1278.516
251 | 1277.755
252 | 1276.9832
253 | 1276.226
254 | 1275.494
255 | 1274.731
256 | 1273.967
257 | 1273.184
258 | 1272.444
259 | 1271.647
260 | 1270.88
261 | 1270.088
262 | 1269.301
263 | 1268.515
264 | 1267.713
265 | 1266.928
266 | 1266.151
267 | 1265.395
268 | 1264.604
269 | 1263.822
270 | 1263.03
271 | 1262.2656
272 | 1261.503
273 | 1260.723
274 | 1259.969
275 | 1259.202
276 | 1258.468
277 | 1257.69
278 | 1256.938
279 | 1256.179
280 | 1255.473
281 | 1254.749
282 | 1254.004
283 | 1253.28
284 | 1252.576
285 | 1251.847
286 | 1251.136
287 | 1250.3864
288 | 1249.657
289 | 1248.94
290 | 1248.247
291 | 1247.51
292 | 1246.749
293 | 1245.964
294 | 1245.2704
295 | 1244.4808
296 | 1243.692
297 | 1242.884
298 | 1241.978
299 | 1241.1864
300 | 1240.505
301 | 1239.682
302 | 1238.795
303 | 1238.011
304 | 1237.194
305 | 1236.355
306 | 1235.565
307 | 1234.944
308 | 1234.288
309 | 1233.505
310 | 1232.677
311 | 1231.875
312 | 1231.005
313 | 1230.1568
314 | 1229.302
315 | 1228.469
316 | 1227.611
317 | 1226.777
318 | 1226
319 | 1225.251
320 | 1224.491
321 | 1223.655
322 | 1222.865
323 | 1222.075
324 | 1221.342
325 | 1220.603
326 | 1219.874
327 | 1219.129
328 | 1218.363
329 | 1217.57
330 | 1216.815
331 | 1216.058
332 | 1215.309
333 | 1214.582
334 | 1213.823
335 | 1213.092
336 | 1212.3496
337 | 1211.607
338 | 1210.883
339 | 1210.153
340 | 1209.423
341 | 1208.693
342 | 1207.987
343 | 1207.253
344 | 1206.545
345 | 1205.819
346 | 1205.094
347 | 1204.361
348 | 1203.625
349 | 1202.8928
350 | 1202.2072
351 | 1201.519
352 | 1200.732
353 | 1200.025
354 | 1199.321
355 | 1198.6256
356 | 1197.939
357 | 1197.258
358 | 1196.577
359 | 1195.912
360 | 1195.227
361 | 1194.564
362 | 1193.884
363 | 1193.207
364 | 1192.533
365 | 1191.876
366 | 1191.207
367 | 1190.5504
368 | 1189.913
369 | 1189.246
370 | 1188.558
371 | 1187.8696
372 | 1187.222
373 | 1186.537
374 | 1185.898
375 | 1185.236
376 | 1184.569
377 | 1183.911
378 | 1183.267
379 | 1182.624
380 | 1181.975
381 | 1181.358
382 | 1180.7232
383 | 1180.071
384 | 1179.454
385 | 1178.8704
386 | 1178.199
387 | 1177.47
388 | 1176.815
389 | 1176.166
390 | 1175.523
391 | 1174.859
392 | 1174.263
393 | 1173.606
394 | 1172.967
395 | 1172.33
396 | 1171.719
397 | 1171.0904
398 | 1170.44
399 | 1169.7904
400 | 1169.169
401 | 1168.504
402 | 1167.867
403 | 1167.215
404 | 1166.585
405 | 1165.9536
406 | 1165.335
407 | 1164.67
408 | 1164.034
409 | 1163.415
410 | 1162.704
411 | 1162.039
412 | 1161.374
413 | 1160.711
414 | 1160.066
415 | 1159.406
416 | 1158.7392
417 | 1158.068
418 | 1157.413
419 | 1156.74
420 | 1156.0952
421 | 1155.42
422 | 1154.784
423 | 1154.119
424 | 1153.448
425 | 1152.7776
426 | 1152.111
427 | 1151.453
428 | 1150.7952
429 | 1150.136
430 | 1149.472
431 | 1148.834
432 | 1148.196
433 | 1147.546
434 | 1146.899
435 | 1146.246
436 | 1145.628
437 | 1144.992
438 | 1144.351
439 | 1143.723
440 | 1143.06
441 | 1142.412
442 | 1141.783
443 | 1141.115
444 | 1140.475
445 | 1139.829
446 | 1139.1824
447 | 1138.535
448 | 1137.917
449 | 1137.281
450 | 1136.642
451 | 1135.989
452 | 1135.344
453 | 1134.712
454 | 1134.065
455 | 1133.431
456 | 1132.7936
457 | 1132.163
458 | 1131.511
459 | 1130.884
460 | 1130.239
461 | 1129.601
462 | 1128.981
463 | 1128.325
464 | 1127.704
465 | 1127.07
466 | 1126.433
467 | 1125.803
468 | 1125.183
469 | 1124.545
470 | 1123.927
471 | 1123.307
472 | 1122.697
473 | 1122.0832
474 | 1121.467
475 | 1120.817
476 | 1120.194
477 | 1119.565
478 | 1118.924
479 | 1118.295
480 | 1117.658
481 | 1117.027
482 | 1116.404
483 | 1115.77
484 | 1115.178
485 | 1114.551
486 | 1113.925
487 | 1113.2784
488 | 1112.658
489 | 1112.02
490 | 1111.394
491 | 1110.736
492 | 1110.1056
493 | 1109.466
494 | 1108.834
495 | 1108.198
496 | 1107.575
497 | 1106.939
498 | 1106.294
499 | 1105.636
500 | 1104.988
501 | 1104.582
502 | 1103.812
503 | 1103.115
504 | 1102.916
505 | 1102.133
506 | 1101.277
507 | 1100.538
508 | 1099.851
509 | 1099.16
510 | 1098.486
511 | 1097.797
512 | 1097.112
513 | 1096.443
514 | 1095.742
515 | 1095.068
516 | 1094.37
517 | 1093.688
518 | 1092.993
519 | 1092.2896
520 | 1091.593
521 | 1090.878
522 | 1090.162
523 | 1089.466
524 | 1088.751
525 | 1088.067
526 | 1087.346
527 | 1086.644
528 | 1085.934
529 | 1085.224
530 | 1084.517
531 | 1083.808
532 | 1083.086
533 | 1082.385
534 | 1081.674
535 | 1080.966
536 | 1080.2224
537 | 1079.525
538 | 1078.813
539 | 1078.106
540 | 1077.377
541 | 1076.664
542 | 1075.942
543 | 1075.235
544 | 1074.506
545 | 1073.791
546 | 1073.068
547 | 1072.354
548 | 1071.639
549 | 1070.925
550 | 1070.209
551 | 1069.479
552 | 1068.757
553 | 1068.036
554 | 1067.316
555 | 1066.596
556 | 1065.851
557 | 1065.117
558 | 1064.3568
559 | 1063.622
560 | 1062.876
561 | 1062.128
562 | 1061.387
563 | 1060.647
564 | 1059.895
565 | 1059.143
566 | 1058.423
567 | 1057.6824
568 | 1056.937
569 | 1056.19
570 | 1055.444
571 | 1054.691
572 | 1053.947
573 | 1053.214
574 | 1052.448
575 | 1051.699
576 | 1050.9376
577 | 1050.182
578 | 1049.392
579 | 1048.6368
580 | 1047.845
581 | 1047.076
582 | 1046.304
583 | 1045.541
584 | 1044.766
585 | 1043.991
586 | 1043.209
587 | 1042.4
588 | 1041.6024
589 | 1040.815
590 | 1040.007
591 | 1039.217
592 | 1038.43
593 | 1037.641
594 | 1036.853
595 | 1036.067
596 | 1035.272
597 | 1034.47
598 | 1033.66
599 | 1032.846
600 | 1032.023
601 | 1031.191
602 | 1030.367
603 | 1029.538
604 | 1028.692
605 | 1027.863
606 | 1027.011
607 | 1026.16
608 | 1025.385
609 | 1024.557
610 | 1023.7056
611 | 1022.863
612 | 1022.01
613 | 1021.165
614 | 1020.268
615 | 1019.383
616 | 1018.509
617 | 1017.643
618 | 1016.781
619 | 1015.914
620 | 1015.03
621 | 1014.181
622 | 1013.292
623 | 1012.416
624 | 1011.524
625 | 1010.657
626 | 1009.742
627 | 1008.837
628 | 1007.909
629 | 1006.983
630 | 1006.059
631 | 1005.1296
632 | 1004.188
633 | 1003.254
634 | 1002.325
635 | 1001.378
636 | 1000.424
637 | 999.4761
638 | 998.524
639 | 997.5391
640 | 996.6212
641 | 995.652
642 | 994.6536
643 | 993.6497
644 | 992.6402
645 | 991.5973
646 | 990.569
647 | 989.5513
648 | 988.5316
649 | 987.5132
650 | 986.4755
651 | 985.4325
652 | 984.3521
653 | 983.2891
654 | 982.217
655 | 981.1119
656 | 980.0144
657 | 978.9367
658 | 977.8432
659 | 976.7167
660 | 975.553
661 | 974.3812
662 | 973.178
663 | 971.9643
664 | 970.7305
665 | 969.4544
666 | 968.1738
667 | 966.8237
668 | 965.4877
669 | 964.1506
670 | 962.7783
671 | 961.4443
672 | 959.9783
673 | 958.4688
674 | 956.942
675 | 955.3782
676 | 953.8286
677 | 952.4052
678 | 950.6667
679 | 949.0017
680 | 947.3279
681 | 945.5753
682 | 943.8065
683 | 941.9859
684 | 940.0852
685 | 938.1224
686 | 936.0186
687 | 933.8337
688 | 931.577
689 | 929.2101
690 | 926.7117
691 | 924.1249
692 | 921.3872
693 | 918.5276
694 | 915.5319
695 | 912.4084
696 | 0.001219444
697 | 0.001027778
698 | 0.0009583333
699 | 0.00095
700 | 0.0009361111
701 | 0.001055556
702 | 0.001016667
703 | 0.0008916667
704 | 0.0008527778
705 | 0.0009083333
706 | 0.0008583333
707 | 0.0008694444
708 | 0.0008527778
709 | 0.000925
710 | 0.001005556
711 | 0.0009416667
712 | 0.0008805556
713 | 0.0009416667
714 | 0.0009416667
715 | 0.0009138889
716 | 0.0008305556
717 | 0.0008638889
718 | 0.0009138889
719 | 0.000875
720 | 0.001044444
721 | 0.0009583333
722 | 0.0009555556
723 | 0.0009083333
724 | 0.0008583333
725 | 0.0009833333
726 | 0.0008805556
727 | 0.0008861111
728 | 0.0008583333
729 | 0.0009083333
730 | 0.0008916667
731 | 0.0009305556
732 | 0.0009555556
733 | 0.001016667
734 | 0.0009416667
735 | 0.0009138889
736 | 0.0009694444
737 | 0.0008638889
738 | 0.0009694444
739 | 0.000925
740 | 0.0008194444
741 | 0.0009666667
742 | 0.0009305556
743 | 0.0009361111
744 | 0.0008972222
745 | 0.0009416667
746 | 0.0008527778
747 | 0.00095
748 | 0.0009944444
749 | 0.0009944444
750 | 0.0009305556
751 | 0.0008583333
752 | 0.0008972222
753 | 0.0008083333
754 | 0.0008527778
755 | 0.0008416667
756 | 0.0008972222
757 | 0.0009027778
758 | 0.0008805556
759 | 0.0008083333
760 | 0.0009194444
761 | 0.0009194444
762 | 0.0008583333
763 | 0.0008861111
764 | 0.0008861111
765 | 0.001
766 | 0.0007972222
767 | 0.0008416667
768 | 0.0009027778
769 | 0.0008083333
770 | 0.0009694444
771 | 0.0008805556
772 | 0.0009555556
773 | 0.0009583333
774 | 0.0008361111
775 | 0.0008972222
776 | 0.0009083333
777 | 0.0009694444
778 | 0.0008861111
779 | 0.0008916667
780 | 0.000825
781 | 0.0008361111
782 | 0.0009138889
783 | 0.0009666667
784 | 0.0008138889
785 | 0.0009027778
786 | 0.0008583333
787 | 0.0009138889
788 | 0.0008638889
789 | 0.0008861111
790 | 0.0008805556
791 | 0.0008583333
792 | 0.00095
793 | 0.0008305556
794 | 0.0008916667
795 | 0.0008416667
796 | 0.0007972222
797 | 0.0008861111
798 | 0.000825
799 | 0.0008305556
800 | 0.000775
801 | 0.0008638889
802 | 0.0008805556
803 | 0.0009027778
804 | 0.0009361111
805 | 0.0009416667
806 | 0.0008027778
807 | 0.0008361111
808 | 0.0008472222
809 | 0.0008361111
810 | 0.0008694444
811 | 0.0008638889
812 | 0.0009416667
813 | 0.0009138889
814 | 0.0008305556
815 | 0.0008527778
816 | 0.0008861111
817 | 0.0008583333
818 | 0.0008138889
819 | 0.0008416667
820 | 0.0008305556
821 | 0.000875
822 | 0.0008138889
823 | 0.0008694444
824 | 0.0009138889
825 | 0.0008694444
826 | 0.0007972222
827 | 0.0008361111
828 | 0.0009138889
829 | 0.0009083333
830 | 0.0009305556
831 | 0.0008361111
832 | 0.0008638889
833 | 0.0008805556
834 | 0.0008527778
835 | 0.0008305556
836 | 0.0008194444
837 | 0.000925
838 | 0.0008694444
839 | 0.0009305556
840 | 0.0008472222
841 | 0.0008583333
842 | 0.0009416667
843 | 0.000925
844 | 0.0008805556
845 | 0.0008472222
846 | 0.0008194444
847 | 0.0009583333
848 | 0.0008638889
849 | 0.0008805556
850 | 0.0009777778
851 | 0.0009194444
852 | 0.0008194444
853 | 0.0009027778
854 | 0.0009027778
855 | 0.0008583333
856 | 0.0009777778
857 | 0.0008916667
858 | 0.0008805556
859 | 0.0007972222
860 | 0.000825
861 | 0.0007611111
862 | 0.0008638889
863 | 0.0008583333
864 | 0.0008027778
865 | 0.0008416667
866 | 0.000925
867 | 0.0009083333
868 | 0.0009083333
869 | 0.0008527778
870 | 0.0008305556
871 | 0.0009361111
872 | 0.0008472222
873 | 0.0008416667
874 | 0.0008083333
875 | 0.0008583333
876 | 0.0008472222
877 | 0.0009027778
878 | 0.0007972222
879 | 0.0008361111
880 | 0.0008138889
881 | 0.0008694444
882 | 0.0008861111
883 | 0.0008861111
884 | 0.0008472222
885 | 0.0007972222
886 | 0.0007861111
887 | 0.0008138889
888 | 0.0008694444
889 | 0.0008638889
890 | 0.0009138889
891 | 0.0008861111
892 | 0.000925
893 | 0.0009027778
894 | 0.0009694444
895 | 0.0007611111
896 | 0.0008416667
897 | 0.0009555556
898 | 0.0007611111
899 | 0.0008472222
900 | 0.0008138889
901 | 0.0008916667
902 | 0.0008361111
903 | 0.0008638889
904 | 0.000875
905 | 0.0008416667
906 | 0.0008416667
907 | 0.0008916667
908 | 0.0008527778
909 | 0.0008638889
910 | 0.000775
911 | 0.0008027778
912 | 0.0009305556
913 | 0.0007611111
914 | 0.0007861111
915 | 0.0008305556
916 | 0.0008083333
917 | 0.00075
918 | 0.0008638889
919 | 0.0009694444
920 | 0.0008083333
921 | 0.0007972222
922 | 0.0008138889
923 | 0.0008361111
924 | 0.0008416667
925 | 0.0008361111
926 | 0.0008694444
927 | 0.000925
928 | 0.0008694444
929 | 0.000825
930 | 0.0008527778
931 | 0.0008638889
932 | 0.0008527778
933 | 0.0007805556
934 | 0.0009361111
935 | 0.0008638889
936 | 0.0008194444
937 | 0.000825
938 | 0.0008138889
939 | 0.0008972222
940 | 0.0009083333
941 | 0.000775
942 | 0.0008361111
943 | 0.0008694444
944 | 0.000925
945 | 0.000875
946 | 0.000875
947 | 0.0008694444
948 | 0.0009083333
949 | 0.0008416667
950 | 0.0007916667
951 | 0.0009361111
952 | 0.0008694444
953 | 0.0009027778
954 | 0.0008694444
955 | 0.0009361111
956 | 0.0008805556
957 | 0.0008361111
958 | 0.0008527778
959 | 0.0008583333
960 | 0.0008638889
961 | 0.0009666667
962 | 0.0009305556
963 | 0.0008916667
964 | 0.0008638889
965 | 0.00095
966 | 0.000875
967 | 0.0009027778
968 | 0.0008416667
969 | 0.000825
970 | 0.0009305556
971 | 0.0009361111
972 | 0.0007805556
973 | 0.0008972222
974 | 0.001
975 | 0.0008361111
976 | 0.0008472222
977 | 0.0008583333
978 | 0.000825
979 | 0.0008083333
980 | 0.0009083333
981 | 0.000875
982 | 0.0008138889
983 | 0.0009361111
984 | 0.0009083333
985 | 0.0009305556
986 | 0.000875
987 | 0.000825
988 | 0.0008805556
989 | 0.0008305556
990 | 0.0008472222
991 | 0.0009083333
992 | 0.0008861111
993 | 0.0007972222
994 | 0.0008527778
995 | 0.0008638889
996 | 0.0008916667
997 | 0.0008694444
998 | 0.000875
999 | 0.0008472222
1000 | 0.0008972222
1001 | 0.0009555556
1002 | 0.0009027778
1003 | 0.0008694444
1004 | 0.0008972222
1005 | 0.0008083333
1006 | 0.0008305556
1007 | 0.0008472222
1008 | 0.0008416667
1009 | 0.0008805556
1010 | 0.0008583333
1011 | 0.0009361111
1012 | 0.0008472222
1013 | 0.0008527778
1014 | 0.0008361111
1015 | 0.0008861111
1016 | 0.0008638889
1017 | 0.0008527778
1018 | 0.0008638889
1019 | 0.0008361111
1020 | 0.000875
1021 | 0.0008694444
1022 | 0.0008138889
1023 | 0.000825
1024 | 0.0008305556
1025 | 0.0008416667
1026 | 0.0008638889
1027 | 0.0008694444
1028 | 0.0008694444
1029 | 0.0008305556
1030 | 0.0008638889
1031 | 0.0008305556
1032 | 0.0008472222
1033 | 0.0008694444
1034 | 0.0007861111
1035 | 0.0008472222
1036 | 0.0008805556
1037 | 0.0008305556
1038 | 0.000825
1039 | 0.0008083333
1040 | 0.0008638889
1041 | 0.000875
1042 | 0.0008083333
1043 | 0.0008583333
1044 | 0.0009305556
1045 | 0.0008083333
1046 | 0.0009305556
1047 | 0.0008805556
1048 | 0.0007861111
1049 | 0.0009027778
1050 | 0.0008472222
1051 | 0.0008472222
1052 | 0.0008305556
1053 | 0.0009361111
1054 | 0.0008083333
1055 | 0.0009083333
1056 | 0.0008972222
1057 | 0.0009138889
1058 | 0.0008472222
1059 | 0.000825
1060 | 0.000875
1061 | 0.0007666667
1062 | 0.0008361111
1063 | 0.0008583333
1064 | 0.0008527778
1065 | 0.0008694444
1066 | 0.0008027778
1067 | 0.0008694444
1068 | 0.0008416667
1069 | 0.0008361111
1070 | 0.0008472222
1071 | 0.0009138889
1072 | 0.0007805556
1073 | 0.0007972222
1074 | 0.000875
1075 | 0.0008972222
1076 | 0.0008138889
1077 | 0.000825
1078 | 0.0008805556
1079 | 0.0008972222
1080 | 0.0008416667
1081 | 0.0009138889
1082 | 0.0008305556
1083 | 0.0008583333
1084 | 0.0008472222
1085 | 0.0008583333
1086 | 0.0009083333
1087 | 0.0008694444
1088 | 0.0008861111
1089 | 0.0008361111
1090 | 0.0008861111
1091 | 0.000825
1092 | 0.0007611111
1093 | 0.0007861111
1094 | 0.0007861111
1095 | 0.0008638889
1096 | 0.000875
1097 | 0.000825
1098 | 0.0008694444
1099 | 0.0008583333
1100 | 0.00095
1101 | 0.0008527778
1102 | 0.0008638889
1103 | 0.0009555556
1104 | 0.0007805556
1105 | 0.0008138889
1106 | 0.0008083333
1107 | 0.0009361111
1108 | 0.0008138889
1109 | 0.0007805556
1110 | 0.0008861111
1111 | 0.0007861111
1112 | 0.0008416667
1113 | 0.0007972222
1114 | 0.0008583333
1115 | 0.0008972222
1116 | 0.0008638889
1117 | 0.0009083333
1118 | 0.0008416667
1119 | 0.0007611111
1120 | 0.0007861111
1121 | 0.0009027778
1122 | 0.0008138889
1123 | 0.0008694444
1124 | 0.0008305556
1125 | 0.0008527778
1126 | 0.0009194444
1127 | 0.0008805556
1128 | 0.0008916667
1129 | 0.0008694444
1130 | 0.0009194444
1131 | 0.0008083333
1132 | 0.0008416667
1133 | 0.0009138889
1134 | 0.0008805556
1135 | 0.0008638889
1136 | 0.0008527778
1137 | 0.0008694444
1138 | 0.0007916667
1139 | 0.0008861111
1140 | 0.0008694444
1141 | 0.0008694444
1142 | 0.0008972222
1143 | 0.0008527778
1144 | 0.00095
1145 | 0.000775
1146 | 0.0008916667
1147 | 0.0008638889
1148 | 0.0008527778
1149 | 0.0007861111
1150 | 0.000775
1151 | 0.0007333333
1152 | 0.0008583333
1153 | 0.0009305556
1154 | 0.0008083333
1155 | 0.0007805556
1156 | 0.0008361111
1157 | 0.0008472222
1158 | 0.0008138889
1159 | 0.0009305556
1160 | 0.0008472222
1161 | 0.0008361111
1162 | 0.0008138889
1163 | 0.0008305556
1164 | 0.0009138889
1165 | 0.0007972222
1166 | 0.000775
1167 | 0.0008027778
1168 | 0.0008138889
1169 | 0.0008305556
1170 | 0.0007972222
1171 | 0.0008305556
1172 | 0.0008138889
1173 | 0.0008027778
1174 | 0.0007666667
1175 | 0.0008194444
1176 | 0.0008416667
1177 | 0.0008638889
1178 | 0.0008694444
1179 | 0.0007861111
1180 | 0.0008361111
1181 | 0.0008694444
1182 | 0.0008305556
1183 | 0.000925
1184 | 0.0008194444
1185 | 0.0008694444
1186 | 0.0008527778
1187 | 0.0008083333
1188 | 0.0008861111
1189 | 0.0009305556
1190 | 0.0009138889
1191 | 0.0008972222
1192 | 0.0008194444
1193 | 0.0009666667
1194 | 0.0008527778
1195 | 0.0009555556
1196 | 0.0009305556
1197 | 0.0008194444
1198 | 0.00095
1199 | 0.0008694444
1200 | 0.0008527778
1201 | 0.0008527778
1202 | 0.0008194444
1203 | 0.0009027778
1204 | 0.000875
1205 | 0.0008583333
1206 | 0.0007916667
1207 | 0.0008861111
1208 | 0.000825
1209 | 0.000875
1210 | 0.0008194444
1211 | 0.0008527778
1212 | 0.0009083333
1213 | 0.000825
1214 | 0.0009194444
1215 | 0.0008083333
1216 | 0.0008027778
1217 | 0.0008194444
1218 | 0.000875
1219 | 0.0008694444
1220 | 0.0009694444
1221 | 0.0009194444
1222 | 0.0008583333
1223 | 0.000825
1224 | 0.0008861111
1225 | 0.0008361111
1226 | 0.0008805556
1227 | 0.0008527778
1228 | 0.0008638889
1229 | 0.0008027778
1230 | 0.0008305556
1231 | 0.0008083333
1232 | 0.000775
1233 | 0.0008694444
1234 | 0.0008583333
1235 | 0.0008694444
1236 | 0.0008305556
1237 | 0.0008583333
1238 | 0.0009555556
1239 | 0.0008694444
1240 | 0.0008416667
1241 | 0.000875
1242 | 0.0009555556
1243 | 0.0008916667
1244 | 0.0009777778
1245 | 0.0008527778
1246 | 0.0009194444
1247 | 0.0008972222
1248 | 0.0009416667
1249 | 0.0007972222
1250 | 0.0009083333
1251 | 0.0008416667
1252 | 0.000825
1253 | 0.0008805556
1254 | 0.0008805556
1255 | 0.0008527778
1256 | 0.0008305556
1257 | 0.0008027778
1258 | 0.0008527778
1259 | 0.0007666667
1260 | 0.0009888889
1261 | 0.0008583333
1262 | 0.0008138889
1263 | 0.0008694444
1264 | 0.0008083333
1265 | 0.0009305556
1266 | 0.0009416667
1267 | 0.0008638889
1268 | 0.0008583333
1269 | 0.0009555556
1270 | 0.0008083333
1271 | 0.0008472222
1272 | 0.0008472222
1273 | 0.000825
1274 | 0.000875
1275 | 0.0008194444
1276 | 0.0008972222
1277 | 0.0008694444
1278 | 0.000925
1279 | 0.0009027778
1280 | 0.0008027778
1281 | 0.0008694444
1282 | 0.0008638889
1283 | 0.0008861111
1284 | 0.0008472222
1285 | 0.0008916667
1286 | 0.000875
1287 | 0.0008472222
1288 | 0.0009361111
1289 | 0.0008972222
1290 | 0.0008138889
1291 | 0.000875
1292 | 0.000825
1293 | 0.0008972222
1294 | 0.0008194444
1295 | 0.0008638889
1296 | 0.0008305556
1297 | 0.0008527778
1298 | 0.0008916667
1299 | 0.0008472222
1300 | 0.0008861111
1301 | 0.000925
1302 | 0.0008861111
1303 | 0.0008694444
1304 | 0.000875
1305 | 0.0008194444
1306 | 0.0009777778
1307 | 0.0008916667
1308 | 0.0008916667
1309 | 0.0008694444
1310 | 0.0007666667
1311 | 0.0009666667
1312 | 0.0008083333
1313 | 0.0008527778
1314 | 0.0009583333
1315 | 0.0008638889
1316 | 0.0008361111
1317 | 0.000825
1318 | 0.0007972222
1319 | 0.0008527778
1320 | 0.0008138889
1321 | 0.0008972222
1322 | 0.000825
1323 | 0.0007861111
1324 | 0.0008416667
1325 | 0.000875
1326 | 0.0007972222
1327 | 0.0008194444
1328 | 0.0009138889
1329 | 0.0007916667
1330 | 0.0008138889
1331 | 0.0009555556
1332 | 0.0008416667
1333 | 0.0008083333
1334 | 0.0008805556
1335 | 0.0008472222
1336 | 0.0008027778
1337 | 0.0008416667
1338 | 0.0008916667
1339 | 0.0008972222
1340 | 0.0009666667
1341 | 0.000925
1342 | 0.0008805556
1343 | 0.0008472222
1344 | 0.0009138889
1345 | 0.0007666667
1346 | 0.0007861111
1347 | 0.0008694444
1348 | 0.0007611111
1349 | 0.0008361111
1350 | 0.0008694444
1351 | 0.0008472222
1352 | 0.0008472222
1353 | 0.0007972222
1354 | 0.0009027778
1355 | 0.000825
1356 | 0.0008472222
1357 | 0.0008638889
1358 | 0.0008638889
1359 | 0.0008861111
1360 | 0.0008805556
1361 | 0.000875
1362 | 0.000825
1363 | 0.0009138889
1364 | 0.0008305556
1365 | 0.000875
1366 | 0.000925
1367 | 0.0008916667
1368 | 0.0007666667
1369 | 0.0007916667
1370 | 0.000875
1371 | 0.0007972222
1372 | 0.0008305556
1373 | 0.0009305556
1374 | 0.0009777778
1375 | 0.0008916667
1376 | 0.0008583333
1377 | 0.0008694444
1378 | 0.0008972222
1379 | 0.0008916667
1380 | 0.0009361111
1381 | 0.0008527778
1382 | 0.0007666667
1383 | 0.0008583333
1384 | 0.0008638889
1385 | 0.000875
1386 | 0.0009555556
1387 | 0.0008916667
1388 | 0.0008694444
1389 | 0.0008805556
1390 | 0.0009138889
1391 | 0.000825
1392 | 0.0008472222
1393 | 0.0008416667
1394 | 0.0009083333
1395 | 0.0009138889
1396 | 0.0009361111
1397 | 0.0009083333
1398 | 0.0009027778
1399 | 0.0008083333
1400 | 0.0008361111
1401 | 0.0008472222
1402 | 0.0008138889
1403 | 0.0008416667
1404 | 0.0008638889
1405 | 0.0009416667
1406 | 0.0009194444
1407 | 0.0008694444
1408 | 0.001011111
1409 | 0.0008638889
1410 | 0.0009416667
1411 | 0.0008916667
1412 | 0.0009194444
1413 | 0.0008083333
1414 | 0.000825
1415 | 0.0008527778
1416 | 0.000925
1417 | 0.0008638889
1418 | 0.0008472222
1419 | 0.0008694444
1420 | 0.0009555556
1421 | 0.000925
1422 | 0.0009194444
1423 | 0.0008638889
1424 | 0.0009194444
1425 | 0.0009555556
1426 | 0.000925
1427 | 0.0009305556
1428 | 0.000825
1429 | 0.0008361111
1430 | 0.0008638889
1431 | 0.0008305556
1432 | 0.0008805556
1433 | 0.0008916667
1434 | 0.0009027778
1435 | 0.0009138889
1436 | 0.0008527778
1437 | 0.000825
1438 | 0.0008472222
1439 | 0.0008916667
1440 | 0.0009194444
1441 | 0.0008472222
1442 | 0.0009305556
1443 | 0.0008027778
1444 | 0.000825
1445 | 0.0009083333
1446 | 0.0008972222
1447 | 0.0009027778
1448 | 0.0009083333
1449 | 0.0009694444
1450 | 0.0008583333
1451 | 0.0008861111
1452 | 0.0008416667
1453 | 0.0008416667
1454 | 0.0009361111
1455 | 0.0008805556
1456 | 0.0009888889
1457 | 0.0008638889
1458 | 0.0009027778
1459 | 0.0008305556
1460 | 0.0009138889
1461 | 0.00095
1462 | 0.001480556
1463 | 0.0009027778
1464 | 0.0008361111
1465 | 0.0008472222
1466 | 0.000875
1467 | 0.0008972222
1468 | 0.0008694444
1469 | 0.0008194444
1470 | 0.0008305556
1471 | 0.0008305556
1472 | 0.0008527778
1473 | 0.0008805556
1474 | 0.0008638889
1475 | 0.0008305556
1476 | 0.0007972222
1477 | 0.0008472222
1478 | 0.0008194444
1479 | 0.0009833333
1480 | 0.0009138889
1481 | 0.0008916667
1482 | 0.0008972222
1483 | 0.0008472222
1484 | 0.0009555556
1485 | 0.0008416667
1486 | 0.0009194444
1487 | 0.0009416667
1488 | 0.0009027778
1489 | 0.0008361111
1490 | 0.0009138889
1491 | 0.0009416667
1492 | 0.00095
1493 | 0