## Cycle
Cycle (N) | Capacity (mAh)
1 | 496.7121
2 | 1454.765
3 | 1455.1608
4 | 1454.832
5 | 1454.224
6 | 1453.54
7 | 1452.775
8 | 1452.022
9 | 1451.231
10 | 1450.449
11 | 1449.653
12 | 1448.8536
13 | 1448.0576
14 | 1447.272
15 | 1446.467
16 | 1445.659
17 | 1444.858
18 | 1444.068
19 | 1443.258
20 | 1442.479
21 | 1441.697
22 | 1440.9264
23 | 1440.207
24 | 1439.501
25 | 1438.844
26 | 1438.066
27 | 1437.394
28 | 1436.7128
29 | 1436.045
30 | 1435.384
31 | 1434.726
32 | 1434.047
33 | 1433.3776
34 | 1432.649
35 | 1431.956
36 | 1431.297
37 | 1430.638
38 | 1429.97
39 | 1429.313
40 | 1428.685
41 | 1428.088
42 | 1427.4808
43 | 1426.898
44 | 1426.312
45 | 1425.716
46 | 1425.132
47 | 1424.552
48 | 1423.879
49 | 1423.244
50 | 1422.565
51 | 1421.89
52 | 1421.257
53 | 1420.626
54 | 1419.958
55 | 1419.314
56 | 1418.681
57 | 1418.047
58 | 1417.42
59 | 1416.772
60 | 1416.123
61 | 1415.48
62 | 1414.805
63 | 1414.102
64 | 1413.393
65 | 1412.588
66 | 1411.749
67 | 1410.962
68 | 1410.132
69 | 1409.287
70 | 1408.445
71 | 1407.561
72 | 1406.694
73 | 1405.806
74 | 1404.8992
75 | 1403.975
76 | 1403.061
77 | 1402.105
78 | 1401.157
79 | 1400.149
80 | 1399.111
81 | 1398.043
82 | 1396.949
83 | 1395.815
84 | 1394.675
85 | 1393.497
86 | 1392.311
87 | 1391.09
88 | 1389.872
89 | 1388.63
90 | 1387.359
91 | 1386.032
92 | 1384.695
93 | 1383.35
94 | 1381.98
95 | 1380.583
96 | 1379.148
97 | 1377.7208
98 | 1376.249
99 | 1374.79
100 | 1373.316
101 | 1371.868
102 | 1370.417
103 | 1368.922
104 | 1367.255
105 | 1365.857
106 | 1364.503
107 | 1363.278
108 | 1361.971
109 | 1360.889
110 | 1359.815
111 | 1358.769
112 | 1357.75
113 | 1356.786
114 | 1356.101
115 | 1355.182
116 | 1354.192
117 | 1353.164
118 | 1352.172
119 | 1351.193
120 | 1350.252
121 | 1349.4008
122 | 1348.553
123 | 1347.74
124 | 1346.95
125 | 1346.174
126 | 1345.415
127 | 1344.584
128 | 1343.785
129 | 1342.895
130 | 1342.002
131 | 1341.152
132 | 1340.351
133 | 1339.549
134 | 1338.781
135 | 1338.014
136 | 1337.236
137 | 1336.497
138 | 1335.81
139 | 1335.149
140 | 1334.422
141 | 1333.741
142 | 1333.065
143 | 1332.402
144 | 1331.696
145 | 1331.053
146 | 1330.2656
147 | 1329.521
148 | 1328.786
149 | 1328.06
150 | 1327.374
151 | 1326.665
152 | 1325.971
153 | 1325.249
154 | 1324.556
155 | 1323.9192
156 | 1323.2568
157 | 1322.613
158 | 1321.982
159 | 1321.403
160 | 1320.817
161 | 1320.164
162 | 1319.507
163 | 1318.84
164 | 1318.077
165 | 1317.392
166 | 1316.7704
167 | 1316.14
168 | 1315.477
169 | 1314.805
170 | 1314.169
171 | 1313.504
172 | 1312.859
173 | 1312.2176
174 | 1311.584
175 | 1310.929
176 | 1310.301
177 | 1309.681
178 | 1309.0208
179 | 1308.368
180 | 1307.947
181 | 1307.444
182 | 1306.7104
183 | 1306.149
184 | 1305.585
185 | 1304.872
186 | 1304.247
187 | 1303.579
188 | 1302.96
189 | 1302.343
190 | 1301.76
191 | 1301.157
192 | 1300.58
193 | 1299.996
194 | 1299.413
195 | 1298.78
196 | 1298.1808
197 | 1297.524
198 | 1296.863
199 | 1296.204
200 | 1295.629
201 | 1295.0208
202 | 1294.377
203 | 1293.775
204 | 1293.167
205 | 1292.626
206 | 1292.065
207 | 1291.547
208 | 1290.944
209 | 1290.385
210 | 1289.82
211 | 1289.29
212 | 1288.727
213 | 1288.205
214 | 1287.539
215 | 1286.845
216 | 1286.216
217 | 1285.604
218 | 1285.015
219 | 1284.411
220 | 1283.8776
221 | 1283.335
222 | 1282.772
223 | 1282.1728
224 | 1281.641
225 | 1281.0832
226 | 1280.5496
227 | 1279.996
228 | 1279.529
229 | 1278.94
230 | 1278.43
231 | 1277.839
232 | 1277.292
233 | 1276.671
234 | 1276.126
235 | 1275.524
236 | 1274.9808
237 | 1274.421
238 | 1273.878
239 | 1273.319
240 | 1272.769
241 | 1272.213
242 | 1271.675
243 | 1271.143
244 | 1270.621
245 | 1270.108
246 | 1269.576
247 | 1269.018
248 | 1268.462
249 | 1267.891
250 | 1267.307
251 | 1266.746
252 | 1266.191
253 | 1265.633
254 | 1265.075
255 | 1264.5008
256 | 1263.954
257 | 1263.399
258 | 1262.8808
259 | 1262.3192
260 | 1261.773
261 | 1261.208
262 | 1260.681
263 | 1260.149
264 | 1259.605
265 | 1259.048
266 | 1258.506
267 | 1257.925
268 | 1257.386
269 | 1256.818
270 | 1256.267
271 | 1255.703
272 | 1255.147
273 | 1254.541
274 | 1254.007
275 | 1253.486
276 | 1252.944
277 | 1252.38
278 | 1251.858
279 | 1251.3528
280 | 1250.806
281 | 1250.258
282 | 1249.73
283 | 1249.209
284 | 1248.685
285 | 1248.068
286 | 1247.557
287 | 1247.009
288 | 1246.462
289 | 1245.966
290 | 1245.403
291 | 1244.874
292 | 1244.359
293 | 1243.852
294 | 1243.3464
295 | 1242.815
296 | 1242.206
297 | 1241.764
298 | 1241.285
299 | 1240.836
300 | 1240.321
301 | 1239.807
302 | 1239.274
303 | 1238.791
304 | 1238.282
305 | 1237.74
306 | 1237.2304
307 | 1236.678
308 | 1236.208
309 | 1235.836
310 | 1235.275
311 | 1234.687
312 | 1234.285
313 | 1233.747
314 | 1233.22
315 | 1232.707
316 | 1232.3976
317 | 1231.9664
318 | 1231.485
319 | 1230.966
320 | 1230.435
321 | 1229.903
322 | 1229.38
323 | 1228.845
324 | 1228.343
325 | 1227.783
326 | 1227.27
327 | 1226.795
328 | 1226.307
329 | 1225.828
330 | 1225.233
331 | 1224.701
332 | 1224.166
333 | 1223.639
334 | 1223.126
335 | 1222.6
336 | 1222.038
337 | 1221.499
338 | 1220.9
339 | 1220.358
340 | 1219.791
341 | 1219.244
342 | 1218.717
343 | 1218.177
344 | 1217.648
345 | 1217.113
346 | 1216.592
347 | 1216.07
348 | 1215.549
349 | 1215.011
350 | 1214.496
351 | 1213.981
352 | 1213.45
353 | 1212.912
354 | 1212.388
355 | 1211.836
356 | 1211.3
357 | 1210.755
358 | 1210.206
359 | 1209.691
360 | 1209.153
361 | 1208.529
362 | 1207.977
363 | 1207.422
364 | 1206.852
365 | 1206.316
366 | 1205.766
367 | 1205.206
368 | 1204.652
369 | 1204.103
370 | 1203.541
371 | 1202.969
372 | 1202.4
373 | 1201.837
374 | 1201.2736
375 | 1200.714
376 | 1200.143
377 | 1199.596
378 | 1199.037
379 | 1198.451
380 | 1197.897
381 | 1197.3
382 | 1196.717
383 | 1196.152
384 | 1195.571
385 | 1194.9824
386 | 1194.398
387 | 1193.8064
388 | 1193.221
389 | 1192.626
390 | 1192.032
391 | 1191.44
392 | 1190.846
393 | 1190.254
394 | 1189.728
395 | 1189.083
396 | 1188.405
397 | 1187.792
398 | 1187.176
399 | 1186.558
400 | 1185.924
401 | 1185.32
402 | 1184.688
403 | 1184.06
404 | 1183.431
405 | 1182.817
406 | 1182.19
407 | 1181.552
408 | 1180.918
409 | 1180.272
410 | 1179.609
411 | 1178.956
412 | 1178.288
413 | 1177.612
414 | 1176.966
415 | 1176.307
416 | 1175.605
417 | 1174.911
418 | 1174.227
419 | 1173.427
420 | 1172.708
421 | 1171.941
422 | 1171.165
423 | 1170.408
424 | 1169.63
425 | 1168.834
426 | 1168.062
427 | 1167.292
428 | 1166.513
429 | 1165.762
430 | 1164.9856
431 | 1164.25
432 | 1163.488
433 | 1162.724
434 | 1161.981
435 | 1161.224
436 | 1160.481
437 | 1159.738
438 | 1158.992
439 | 1158.255
440 | 1157.538
441 | 1156.821
442 | 1156.0832
443 | 1155.352
444 | 1154.61
445 | 1153.895
446 | 1153.16
447 | 1152.427
448 | 1151.696
449 | 1150.952
450 | 1150.214
451 | 1149.465
452 | 1148.723
453 | 1147.983
454 | 1147.253
455 | 1146.519
456 | 1145.75
457 | 1145.0208
458 | 1144.287
459 | 1143.538
460 | 1142.81
461 | 1142.0656
462 | 1141.325
463 | 1140.581
464 | 1139.872
465 | 1139.151
466 | 1138.422
467 | 1137.686
468 | 1136.95
469 | 1136.202
470 | 1135.454
471 | 1134.724
472 | 1133.964
473 | 1133.221
474 | 1132.492
475 | 1131.719
476 | 1130.977
477 | 1130.236
478 | 1129.503
479 | 1128.76
480 | 1128.032
481 | 1127.288
482 | 1126.536
483 | 1125.786
484 | 1125.035
485 | 1124.274
486 | 1123.51
487 | 1122.7328
488 | 1121.963
489 | 1121.208
490 | 1120.446
491 | 1119.673
492 | 1118.9192
493 | 1118.178
494 | 1117.4176
495 | 1116.647
496 | 1115.879
497 | 1115.114
498 | 1114.34
499 | 1113.561
500 | 1112.754
501 | 1111.959
502 | 1111.185
503 | 1110.4024
504 | 1109.617
505 | 1108.84
506 | 1108.046
507 | 1107.255
508 | 1106.461
509 | 1105.642
510 | 1105.06
511 | 1104.128
512 | 1103.278
513 | 1102.8144
514 | 1101.897
515 | 1100.893
516 | 1099.991
517 | 1099.127
518 | 1098.263
519 | 1097.408
520 | 1096.528
521 | 1095.684
522 | 1094.816
523 | 1093.966
524 | 1093.127
525 | 1092.241
526 | 1091.392
527 | 1090.521
528 | 1089.637
529 | 1088.789
530 | 1087.881
531 | 1087.008
532 | 1086.141
533 | 1085.286
534 | 1084.411
535 | 1083.531
536 | 1082.634
537 | 1081.754
538 | 1080.861
539 | 1079.984
540 | 1079.078
541 | 1078.18
542 | 1077.272
543 | 1076.39
544 | 1075.488
545 | 1074.586
546 | 1073.696
547 | 1072.768
548 | 1071.851
549 | 1070.905
550 | 1069.962
551 | 1069.031
552 | 1068.086
553 | 1067.126
554 | 1066.175
555 | 1065.22
556 | 1064.248
557 | 1063.296
558 | 1062.3488
559 | 1061.372
560 | 1060.386
561 | 1059.423
562 | 1058.4024
563 | 1057.423
564 | 1056.402
565 | 1055.386
566 | 1054.3512
567 | 1053.339
568 | 1052.313
569 | 1051.293
570 | 1050.258
571 | 1049.196
572 | 1048.161
573 | 1047.111
574 | 1046.046
575 | 1045.001
576 | 1043.939
577 | 1042.906
578 | 1041.863
579 | 1040.814
580 | 1039.744
581 | 1038.673
582 | 1037.613
583 | 1036.521
584 | 1035.481
585 | 1034.389
586 | 1033.318
587 | 1032.26
588 | 1031.175
589 | 1030.115
590 | 1029.036
591 | 1027.94
592 | 1026.855
593 | 1025.781
594 | 1024.705
595 | 1023.596
596 | 1022.503
597 | 1021.387
598 | 1020.286
599 | 1019.1648
600 | 1018.062
601 | 1016.932
602 | 1015.797
603 | 1014.672
604 | 1013.537
605 | 1012.391
606 | 1011.263
607 | 1010.109
608 | 1008.971
609 | 1007.808
610 | 1006.641
611 | 1005.465
612 | 1004.261
613 | 1003.083
614 | 1001.8816
615 | 1000.689
616 | 999.4981
617 | 998.2948
618 | 997.1516
619 | 995.9581
620 | 994.7446
621 | 993.5177
622 | 992.2962
623 | 991.0662
624 | 989.8036
625 | 988.5395
626 | 987.2895
627 | 986.0288
628 | 984.7769
629 | 983.4944
630 | 982.206
631 | 980.9444
632 | 979.6786
633 | 978.4116
634 | 977.1344
635 | 975.8749
636 | 974.5879
637 | 973.2961
638 | 972.0004
639 | 970.7176
640 | 969.4208
641 | 968.1008
642 | 966.7897
643 | 965.477
644 | 964.1736
645 | 962.881
646 | 961.5568
647 | 960.2252
648 | 958.8907
649 | 957.5408
650 | 956.2054
651 | 954.8941
652 | 953.5423
653 | 952.1922
654 | 950.8404
655 | 949.4587
656 | 948.0682
657 | 946.6805
658 | 945.315
659 | 943.944
660 | 942.557
661 | 941.1459
662 | 939.7458
663 | 938.312
664 | 936.8926
665 | 935.4669
666 | 934.0395
667 | 932.5869
668 | 931.1346
669 | 929.6716
670 | 928.2068
671 | 926.7012
672 | 925.1742
673 | 923.6385
674 | 922.11
675 | 920.5558
676 | 918.982
677 | 917.4111
678 | 915.8118
679 | 914.1764
680 | 912.5382
681 | 910.8769
682 | 909.2427
683 | 907.6194
684 | 905.9022
685 | 904.1332
686 | 902.3733
687 | 900.6252
688 | 898.8586
689 | 897.1561
690 | 895.39
691 | 893.497
692 | 891.6529
693 | 889.7964
694 | 887.9267
695 | 886.0666
696 | 884.216
697 | 882.3087
698 | 880.3708
699 | 878.4162
700 | 876.4663
701 | 874.5044
702 | 872.5412
703 | 870.5513
704 | 868.5368
705 | 866.4662
706 | 864.4083
707 | 862.3432
708 | 860.2483
709 | 858.12
710 | 855.9418
711 | 853.7271
712 | 851.5029
713 | 849.337
714 | 847.1857
715 | 844.9417
716 | 842.6772
717 | 840.395
718 | 838.1125
719 | 835.7747
720 | 833.3687
721 | 830.8627
722 | 0.001875
723 | 0.001716667
724 | 0.001555556
725 | 0.00155
726 | 0.001622222
727 | 0.001522222
728 | 0.0015
729 | 0.001472222
730 | 0.0014
731 | 0.001455556
732 | 0.001477778
733 | 0.001394444
734 | 1.133814
735 | 0.001388889
736 | 0.001461111
737 | 0.001347222
738 | 0.001297222
739 | 0.001263889
740 | 0.001275
741 | 0.001280556
742 | 0.001358333
743 | 0.001263889
744 | 0.001219444
745 | 0.001263889
746 | 0.001352778
747 | 0.001308333
748 | 0.001252778
749 | 0.001258333
750 | 0.001280556
751 | 0.001247222
752 | 0.001230556
753 | 0.001241667
754 | 0.001230556
755 | 0.001241667
756 | 0.001225
757 | 0.001241667
758 | 0.001252778
759 | 0.001247222
760 | 0.001286111
761 | 0.001336111
762 | 0.001230556
763 | 0.001241667
764 | 0.001252778
765 | 0.001225
766 | 0.001208333
767 | 0.001258333
768 | 0.001197222
769 | 0.001280556
770 | 0.001247222
771 | 0.001347222
772 | 0.001241667
773 | 0.001297222
774 | 0.001213889
775 | 0.001219444
776 | 0.001258333
777 | 0.001213889
778 | 0.001202778
779 | 0.001302778
780 | 0.001208333
781 | 0.001269444
782 | 0.001202778
783 | 0.001252778
784 | 0.001186111
785 | 0.001336111
786 | 0.001308333
787 | 0.001213889
788 | 0.001180556
789 | 0.001280556
790 | 0.001252778
791 | 0.001191667
792 | 0.001191667
793 | 0.001191667
794 | 0.001302778
795 | 0.001213889
796 | 0.001186111
797 | 0.001208333
798 | 0.001230556
799 | 0.001230556
800 | 0.001208333
801 | 0.001208333
802 | 0.001241667
803 | 0.001225
804 | 0.001275
805 | 0.001213889
806 | 0.001280556
807 | 0.001169444
808 | 0.001202778
809 | 0.001225
810 | 0.001225
811 | 0.001219444
812 | 0.001247222
813 | 0.001186111
814 | 0.001169444
815 | 0.001163889
816 | 0.001208333
817 | 0.001241667
818 | 0.001163889
819 | 0.001247222
820 | 0.001197222
821 | 0.001191667
822 | 0.001169444
823 | 0.001163889
824 | 0.001241667
825 | 0.001175
826 | 0.001208333
827 | 0.001152778
828 | 0.001186111
829 | 0.001191667
830 | 0.001219444
831 | 0.001147222
832 | 0.001213889
833 | 0.001147222
834 | 0.001180556
835 | 0.001130556
836 | 0.001152778
837 | 0.001158333
838 | 0.001158333
839 | 0.001152778
840 | 0.001213889
841 | 0.001130556
842 | 0.001236111
843 | 0.001152778
844 | 0.001186111
845 | 0.001208333
846 | 0.001191667
847 | 0.001130556
848 | 0.001125
849 | 0.001169444
850 | 0.001180556
851 | 0.001169444
852 | 0.001147222
853 | 0.001147222
854 | 0.001158333
855 | 0.001225
856 | 0.001186111
857 | 0.001130556
858 | 0.001197222
859 | 0.001136111
860 | 0.001230556
861 | 0.001197222
862 | 0.001197222
863 | 0.001163889
864 | 0.001125
865 | 0.001230556
866 | 0.001186111
867 | 0.001113889
868 | 0.001219444
869 | 0.001141667
870 | 0.001125
871 | 0.001163889
872 | 0.001175
873 | 0.001180556
874 | 0.001191667
875 | 0.001130556
876 | 0.001169444
877 | 0.001208333
878 | 0.001119444
879 | 0.001213889
880 | 0.001119444
881 | 0.001130556
882 | 0.001125
883 | 0.001169444
884 | 0.001219444
885 | 0.001163889
886 | 0.001236111
887 | 0.001130556
888 | 0.001130556
889 | 0.001130556
890 | 0.001163889
891 | 0.001130556
892 | 0.001147222
893 | 0.001225
894 | 0.001180556
895 | 0.001136111
896 | 0.001130556
897 | 0.001225
898 | 0.001152778
899 | 0.001141667
900 | 0.001230556
901 | 0.001241667
902 | 0.001086111
903 | 0.001102778
904 | 0.001108333
905 | 0.001191667
906 | 0.001141667
907 | 0.001141667
908 | 0.001158333
909 | 0.001180556
910 | 0.001125
911 | 0.001102778
912 | 0.001113889
913 | 0.001191667
914 | 0.001202778
915 | 0.001113889
916 | 0.001163889
917 | 0.001108333
918 | 0.001208333
919 | 0.001208333
920 | 0.001108333
921 | 0.001152778
922 | 0.001147222
923 | 0.001091667
924 | 0.001097222
925 | 0.001097222
926 | 0.001136111
927 | 0.001147222
928 | 0.001202778
929 | 0.001169444
930 | 0.001175
931 | 0.001102778
932 | 0.001091667
933 | 0.001136111
934 | 0.001136111
935 | 0.001158333
936 | 0.001186111
937 | 0.001163889
938 | 0.001080556
939 | 0.001147222
940 | 0.001113889
941 | 0.001180556
942 | 0.001202778
943 | 0.001125
944 | 0.001180556
945 | 0.001125
946 | 0.001141667
947 | 0.001097222
948 | 0.001102778
949 | 0.001119444
950 | 0.001125
951 | 0.001108333
952 | 0.001186111
953 | 0.001075
954 | 0.001152778
955 | 0.001080556
956 | 0.001125
957 | 0.001091667
958 | 0.001102778
959 | 0.001080556
960 | 0.001141667
961 | 0.001091667
962 | 0.001152778
963 | 0.001119444
964 | 0.001163889
965 | 0.001125
966 | 0.001086111
967 | 0.001080556
968 | 0.001086111
969 | 0.001069444
970 | 0.001080556
971 | 0.001152778
972 | 0.001169444
973 | 0.001086111
974 | 0.001108333
975 | 0.001069444
976 | 0.001147222
977 | 0.001169444
978 | 0.001191667
979 | 0.001102778
980 | 0.001169444
981 | 0.001152778
982 | 0.001175
983 | 0.001130556
984 | 0.001069444
985 | 0.001080556
986 | 0.001097222
987 | 0.001119444
988 | 0.001197222
989 | 0.001163889
990 | 0.001102778
991 | 0.001069444
992 | 0.001097222
993 | 0.001175
994 | 0.001091667
995 | 0.001086111
996 | 0.001041667
997 | 0.001125
998 | 0.001058333
999 | 0.001191667
1000 | 0.001080556
1001 | 0.001058333
1002 | 0.001113889
1003 | 0.001086111
1004 | 0.001075
1005 | 0.001102778
1006 | 0.001113889
1007 | 0.001136111
1008 | 0.001119444
1009 | 0.001119444
1010 | 0.002094444
1011 | 0.001091667
1012 | 0.001141667
1013 | 0.001086111
1014 | 0.001113889
1015 | 0.001113889
1016 | 0.001163889
1017 | 0.001113889
1018 | 0.001075
1019 | 0.001169444
1020 | 0.001141667
1021 | 0.001052778
1022 | 0.001091667
1023 | 0.001130556
1024 | 0.001075
1025 | 0.001086111
1026 | 0.001108333
1027 | 0.001091667
1028 | 0.001102778
1029 | 0.001141667
1030 | 0.001147222
1031 | 0.001080556
1032 | 0.001102778
1033 | 0.001108333
1034 | 0.001091667
1035 | 0.001052778
1036 | 0.001136111
1037 | 0.001158333
1038 | 0.001163889
1039 | 0.001075
1040 | 0.001102778
1041 | 0.001125
1042 | 0.001080556
1043 | 0.001086111
1044 | 0.001052778
1045 | 0.001058333
1046 | 0.001075
1047 | 0.001080556
1048 | 0.001086111
1049 | 0.001102778
1050 | 0.001075
1051 | 0.001147222
1052 | 0.001102778
1053 | 0.001175
1054 | 0.001119444
1055 | 0.001086111
1056 | 0.001108333
1057 | 0.001069444
1058 | 0.001069444
1059 | 0.001097222
1060 | 0.001102778
1061 | 0.001141667
1062 | 0.001058333
1063 | 0.001075
1064 | 0.001052778
1065 | 0.001052778
1066 | 0.001075
1067 | 0.001047222
1068 | 0.001102778
1069 | 0.001058333
1070 | 0.001069444
1071 | 0.001075
1072 | 0.001108333
1073 | 0.001027778
1074 | 0.001047222
1075 | 0.001041667
1076 | 0.001091667
1077 | 0.001033333
1078 | 0.001047222
1079 | 0.001097222
1080 | 0.001075
1081 | 0.001027778
1082 | 0.001125
1083 | 0.001102778
1084 | 0.001041667
1085 | 0.001086111
1086 | 0.001033333
1087 | 0.001069444
1088 | 0.001102778
1089 | 0.001102778
1090 | 0.001108333
1091 | 0.001163889
1092 | 0.001047222
1093 | 0.001052778
1094 | 0.001119444
1095 | 0.001136111
1096 | 0.001102778
1097 | 0.001041667
1098 | 0.001041667
1099 | 0.001147222
1100 | 0.001052778
1101 | 0.001141667
1102 | 0.001069444
1103 | 0.001075
1104 | 0.001058333
1105 | 0.001027778
1106 | 0.001063889
1107 | 0.001041667
1108 | 0.001075
1109 | 0.001075
1110 | 0.001086111
1111 | 0.001047222
1112 | 0.001033333
1113 | 0.001058333
1114 | 0.001097222
1115 | 0.001047222
1116 | 0.001069444
1117 | 0.001019444
1118 | 0.001047222
1119 | 0.001080556
1120 | 0.001033333
1121 | 0.001027778
1122 | 0.001047222
1123 | 0.001025
1124 | 0.001027778
1125 | 0.001013889
1126 | 0.001063889
1127 | 0.001091667
1128 | 0.001027778
1129 | 0.001041667
1130 | 0.001052778
1131 | 0.001080556
1132 | 0.001047222
1133 | 0.001069444
1134 | 0.001091667
1135 | 0.001033333
1136 | 0.001058333
1137 | 0.001052778
1138 | 0.001080556
1139 | 0.001027778
1140 | 0.001041667
1141 | 0.001047222
1142 | 0.001097222
1143 | 0.001047222
1144 | 0.001108333
1145 | 0.001063889
1146 | 0.001058333
1147 | 0.001041667
1148 | 0.001027778
1149 | 0.001097222
1150 | 0.001027778
1151 | 0.001069444
1152 | 0.001033333
1153 | 0.001033333
1154 | 0.001052778
1155 | 0.001063889
1156 | 0.001113889
1157 | 0.001075
1158 | 0.001027778
1159 | 0.001075
1160 | 0.001013889
1161 | 0.001027778
1162 | 0.001102778
1163 | 0.001047222
1164 | 0.001025
1165 | 0.001033333
1166 | 0.001086111
1167 | 0.001075
1168 | 0.001080556
1169 | 0.001086111
1170 | 0.001075
1171 | 0.001069444
1172 | 0.001125
1173 | 0.001041667
1174 | 0.001052778
1175 | 0.001063889
1176 | 0.001025
1177 | 0.001013889
1178 | 0.001075
1179 | 0.001027778
1180 | 0.001027778
1181 | 0.001063889
1182 | 0.001086111
1183 | 0.001080556
1184 | 0.001005556
1185 | 0.001025
1186 | 0.001
1187 | 0.001069444
1188 | 0.001005556
1189 | 0.001058333
1190 | 0.001075
1191 | 0.001108333
1192 | 0.001058333
1193 | 0.001086111
1194 | 0.001041667
1195 | 0.001063889
1196 | 0.001027778
1197 | 0.001052778
1198 | 0.001025
1199 | 0.001033333
1200 | 0.001027778
1201 | 0.0009888889
1202 | 0.001013889
1203 | 0.001069444
1204 | 0.001063889
1205 | 0.001075
1206 | 0.001013889
1207 | 0.001041667
1208 | 0.001063889
1209 | 0.001027778
1210 | 0.001108333
1211 | 0.001108333
1212 | 0.001027778
1213 | 0.001027778
1214 | 0.001005556
1215 | 0.001086111
1216 | 0.001
1217 | 0.001013889
1218 | 0.001025
1219 | 0.001058333
1220 | 0.001025
1221 | 0.001097222
1222 | 0.001005556
1223 | 0.001102778
1224 | 0.001047222
1225 | 0.001033333
1226 | 0.001069444
1227 | 0.001058333
1228 | 0.001005556
1229 | 0.001
1230 | 0.001902778
1231 | 0.001047222
1232 | 0.001080556
1233 | 0.001041667
1234 | 0.001969444
1235 | 0.001041667
1236 | 0.001041667
1237 | 0.0009944444
1238 | 0.001086111
1239 | 0.001041667
1240 | 0.001091667
1241 | 0.001069444
1242 | 0.001019444
1243 | 0.001075
1244 | 0.001005556
1245 | 0.001075
1246 | 0.001019444
1247 | 0.001025
1248 | 0.001097222
1249 | 0.001013889
1250 | 0.001025
1251 | 0.001052778
1252 | 0.0009944444
1253 | 0.0009944444
1254 | 0.0009944444
1255 | 0.001075
1256 | 0.001052778
1257 | 0.001013889
1258 | 0.001013889
1259 | 0.001013889
1260 | 0.001013889
1261 | 0.001091667
1262 | 0.001041667
1263 | 0.001052778
1264 | 0.0009944444
1265 | 0.001080556
1266 | 0.001069444
1267 | 0.001013889
1268 | 0.001013889
1269 | 0.001027778
1270 | 0.001033333
1271 | 0.001063889
1272 | 0.001
1273 | 0.001086111
1274 | 0.001
1275 | 0.001019444
1276 | 0.001005556
1277 | 0.0009888889
1278 | 0.001052778
1279 | 0.001086111