## Cycle
Cycle (N) | Capacity (mAh)
1 | 510.571
2 | 1496.615
3 | 1496.3952
4 | 1495.857
5 | 1495.223
6 | 1494.525
7 | 1493.842
8 | 1493.168
9 | 1492.502
10 | 1491.86
11 | 1491.195
12 | 1490.556
13 | 1489.912
14 | 1489.2632
15 | 1488.57
16 | 1487.863
17 | 1487.169
18 | 1486.452
19 | 1485.7592
20 | 1485.065
21 | 1484.382
22 | 1483.726
23 | 1483.124
24 | 1482.541
25 | 1481.872
26 | 1481.262
27 | 1480.671
28 | 1480.08
29 | 1479.518
30 | 1478.928
31 | 1478.34
32 | 1477.7408
33 | 1477.096
34 | 1476.429
35 | 1475.832
36 | 1475.2576
37 | 1474.706
38 | 1474.137
39 | 1473.6
40 | 1473.075
41 | 1472.559
42 | 1472.047
43 | 1471.5664
44 | 1471.074
45 | 1470.569
46 | 1470.09
47 | 1469.532
48 | 1468.998
49 | 1468.461
50 | 1467.936
51 | 1467.392
52 | 1466.901
53 | 1466.394
54 | 1465.892
55 | 1465.406
56 | 1464.938
57 | 1464.482
58 | 1463.997
59 | 1463.566
60 | 1463.019
61 | 1462.558
62 | 1462.091
63 | 1461.53
64 | 1460.97
65 | 1460.445
66 | 1459.888
67 | 1459.318
68 | 1458.766
69 | 1458.236
70 | 1457.713
71 | 1457.145
72 | 1456.614
73 | 1456.076
74 | 1455.54
75 | 1454.95
76 | 1454.36
77 | 1453.738
78 | 1453.117
79 | 1452.448
80 | 1451.779
81 | 1451.092
82 | 1450.394
83 | 1449.688
84 | 1448.965
85 | 1448.255
86 | 1447.537
87 | 1446.831
88 | 1446.138
89 | 1445.418
90 | 1444.702
91 | 1443.969
92 | 1443.158
93 | 1442.331
94 | 1441.497
95 | 1440.655
96 | 1439.796
97 | 1438.93
98 | 1438.079
99 | 1437.179
100 | 1436.259
101 | 1435.348
102 | 1434.425
103 | 1433.4936
104 | 1432.556
105 | 1431.633
106 | 1430.704
107 | 1429.738
108 | 1428.758
109 | 1427.783
110 | 1426.773
111 | 1426.033
112 | 1424.957
113 | 1423.869
114 | 1422.774
115 | 1421.632
116 | 1420.487
117 | 1419.356
118 | 1418.219
119 | 1417.091
120 | 1415.995
121 | 1414.887
122 | 1413.842
123 | 1412.762
124 | 1411.724
125 | 1410.589
126 | 1409.496
127 | 1408.446
128 | 1407.398
129 | 1406.402
130 | 1405.446
131 | 1404.523
132 | 1403.635
133 | 1402.831
134 | 1402.059
135 | 1401.279
136 | 1400.508
137 | 1399.763
138 | 1399.02
139 | 1398.263
140 | 1397.543
141 | 1396.753
142 | 1395.982
143 | 1395.1928
144 | 1394.438
145 | 1393.704
146 | 1392.982
147 | 1392.249
148 | 1391.529
149 | 1390.8224
150 | 1390.144
151 | 1389.451
152 | 1388.7728
153 | 1388.132
154 | 1387.48
155 | 1386.786
156 | 1386.083
157 | 1385.378
158 | 1384.6608
159 | 1383.962
160 | 1383.283
161 | 1382.626
162 | 1381.945
163 | 1381.254
164 | 1380.6256
165 | 1379.9792
166 | 1379.34
167 | 1378.712
168 | 1378.0608
169 | 1377.432
170 | 1376.8032
171 | 1376.174
172 | 1375.5304
173 | 1374.936
174 | 1374.488
175 | 1373.843
176 | 1373.246
177 | 1372.664
178 | 1371.981
179 | 1371.315
180 | 1370.655
181 | 1370.037
182 | 1369.422
183 | 1368.838
184 | 1368.245
185 | 1367.676
186 | 1367.092
187 | 1366.519
188 | 1365.954
189 | 1365.319
190 | 1364.65
191 | 1363.994
192 | 1363.3632
193 | 1362.77
194 | 1362.141
195 | 1361.519
196 | 1360.857
197 | 1360.294
198 | 1359.734
199 | 1359.205
200 | 1358.613
201 | 1358.044
202 | 1357.485
203 | 1356.941
204 | 1356.383
205 | 1355.863
206 | 1355.217
207 | 1354.55
208 | 1353.939
209 | 1353.331
210 | 1352.741
211 | 1352.199
212 | 1351.634
213 | 1351.0864
214 | 1350.481
215 | 1349.895
216 | 1349.338
217 | 1348.775
218 | 1348.224
219 | 1347.715
220 | 1347.141
221 | 1346.611
222 | 1346.063
223 | 1345.533
224 | 1344.941
225 | 1344.409
226 | 1343.8224
227 | 1343.278
228 | 1342.724
229 | 1342.146
230 | 1341.631
231 | 1341.109
232 | 1340.595
233 | 1340.062
234 | 1339.552
235 | 1339.022
236 | 1338.51
237 | 1338.044
238 | 1337.461
239 | 1336.924
240 | 1336.38
241 | 1335.82
242 | 1335.289
243 | 1334.771
244 | 1334.222
245 | 1333.692
246 | 1333.173
247 | 1332.679
248 | 1332.161
249 | 1331.654
250 | 1331.146
251 | 1330.651
252 | 1330.158
253 | 1329.673
254 | 1329.152
255 | 1328.634
256 | 1328.128
257 | 1327.609
258 | 1327.082
259 | 1326.565
260 | 1326.047
261 | 1325.523
262 | 1325.02
263 | 1324.507
264 | 1324.02
265 | 1323.525
266 | 1323.029
267 | 1322.537
268 | 1322.065
269 | 1321.566
270 | 1321.06
271 | 1320.5744
272 | 1320.0928
273 | 1319.594
274 | 1319.097
275 | 1318.59
276 | 1318.076
277 | 1317.603
278 | 1317.116
279 | 1316.626
280 | 1316.147
281 | 1315.646
282 | 1315.115
283 | 1314.579
284 | 1314.075
285 | 1313.598
286 | 1313.138
287 | 1312.64
288 | 1312.149
289 | 1311.6064
290 | 1311.185
291 | 1310.616
292 | 1310.122
293 | 1309.453
294 | 1308.924
295 | 1308.436
296 | 1308.075
297 | 1307.549
298 | 1307.013
299 | 1306.613
300 | 1306.1136
301 | 1305.631
302 | 1305.184
303 | 1304.929
304 | 1304.479
305 | 1304.056
306 | 1303.606
307 | 1303.127
308 | 1302.616
309 | 1302.133
310 | 1301.602
311 | 1301.114
312 | 1300.6176
313 | 1300.176
314 | 1299.782
315 | 1299.338
316 | 1298.85
317 | 1298.384
318 | 1297.921
319 | 1297.491
320 | 1297.089
321 | 1296.644
322 | 1296.1992
323 | 1295.751
324 | 1295.256
325 | 1294.82
326 | 1294.355
327 | 1293.8936
328 | 1293.448
329 | 1293.019
330 | 1292.56
331 | 1292.122
332 | 1291.687
333 | 1291.243
334 | 1290.808
335 | 1290.373
336 | 1289.953
337 | 1289.519
338 | 1289.064
339 | 1288.633
340 | 1288.171
341 | 1287.731
342 | 1287.29
343 | 1286.835
344 | 1286.451
345 | 1285.948
346 | 1285.455
347 | 1285.016
348 | 1284.551
349 | 1284.123
350 | 1283.6736
351 | 1283.238
352 | 1282.803
353 | 1282.357
354 | 1281.914
355 | 1281.4696
356 | 1281.026
357 | 1280.597
358 | 1280.087
359 | 1279.666
360 | 1279.227
361 | 1278.803
362 | 1278.353
363 | 1277.834
364 | 1277.341
365 | 1276.886
366 | 1276.4368
367 | 1275.971
368 | 1275.492
369 | 1275.0224
370 | 1274.539
371 | 1274.06
372 | 1273.5808
373 | 1273.113
374 | 1272.629
375 | 1272.143
376 | 1271.708
377 | 1271.1904
378 | 1270.657
379 | 1270.136
380 | 1269.627
381 | 1269.134
382 | 1268.625
383 | 1268.1424
384 | 1267.639
385 | 1267.118
386 | 1266.604
387 | 1266.117
388 | 1265.629
389 | 1265.109
390 | 1264.607
391 | 1264.111
392 | 1263.5992
393 | 1263.058
394 | 1262.535
395 | 1262.015
396 | 1261.448
397 | 1260.923
398 | 1260.383
399 | 1259.833
400 | 1259.25
401 | 1258.676
402 | 1258.079
403 | 1257.5
404 | 1256.9208
405 | 1256.339
406 | 1255.765
407 | 1255.176
408 | 1254.59
409 | 1254.0208
410 | 1253.437
411 | 1252.858
412 | 1252.277
413 | 1251.6728
414 | 1251.09
415 | 1250.474
416 | 1249.89
417 | 1249.288
418 | 1248.7
419 | 1248.122
420 | 1247.528
421 | 1246.946
422 | 1246.3464
423 | 1245.753
424 | 1245.149
425 | 1244.5624
426 | 1243.968
427 | 1243.35
428 | 1242.745
429 | 1242.134
430 | 1241.513
431 | 1240.871
432 | 1240.285
433 | 1239.667
434 | 1239.056
435 | 1238.417
436 | 1237.796
437 | 1237.146
438 | 1236.517
439 | 1235.88
440 | 1235.228
441 | 1234.582
442 | 1233.943
443 | 1233.299
444 | 1232.664
445 | 1232.006
446 | 1231.365
447 | 1230.711
448 | 1230.07
449 | 1229.443
450 | 1228.788
451 | 1228.143
452 | 1227.514
453 | 1226.857
454 | 1226.229
455 | 1225.578
456 | 1224.943
457 | 1224.287
458 | 1223.657
459 | 1223.008
460 | 1222.362
461 | 1221.706
462 | 1221.05
463 | 1220.387
464 | 1219.702
465 | 1219.027
466 | 1218.368
467 | 1217.687
468 | 1217.018
469 | 1216.335
470 | 1215.664
471 | 1214.993
472 | 1214.329
473 | 1213.6568
474 | 1212.976
475 | 1212.302
476 | 1211.614
477 | 1210.935
478 | 1210.273
479 | 1209.594
480 | 1208.928
481 | 1208.248
482 | 1207.581
483 | 1206.893
484 | 1206.24
485 | 1205.773
486 | 1205.0008
487 | 1204.285
488 | 1203.9104
489 | 1203.227
490 | 1202.336
491 | 1201.6224
492 | 1200.9824
493 | 1200.302
494 | 1199.628
495 | 1198.955
496 | 1198.312
497 | 1197.646
498 | 1197.011
499 | 1196.346
500 | 1195.6976
501 | 1195.036
502 | 1194.353
503 | 1193.6864
504 | 1193.005
505 | 1192.329
506 | 1191.656
507 | 1190.974
508 | 1190.2904
509 | 1189.628
510 | 1188.936
511 | 1188.253
512 | 1187.566
513 | 1186.887
514 | 1186.18
515 | 1185.486
516 | 1184.783
517 | 1184.076
518 | 1183.3776
519 | 1182.666
520 | 1181.944
521 | 1181.236
522 | 1180.528
523 | 1179.835
524 | 1179.127
525 | 1178.414
526 | 1177.708
527 | 1177.006
528 | 1176.307
529 | 1175.6072
530 | 1174.914
531 | 1174.2144
532 | 1173.504
533 | 1172.809
534 | 1172.0936
535 | 1171.372
536 | 1170.625
537 | 1169.884
538 | 1169.141
539 | 1168.404
540 | 1167.667
541 | 1166.905
542 | 1166.14
543 | 1165.379
544 | 1164.61
545 | 1163.853
546 | 1163.114
547 | 1162.358
548 | 1161.567
549 | 1160.806
550 | 1160.029
551 | 1159.264
552 | 1158.48
553 | 1157.712
554 | 1156.934
555 | 1156.162
556 | 1155.372
557 | 1154.584
558 | 1153.797
559 | 1153.006
560 | 1152.206
561 | 1151.426
562 | 1150.655
563 | 1149.868
564 | 1149.057
565 | 1148.27
566 | 1147.487
567 | 1146.692
568 | 1145.892
569 | 1145.1008
570 | 1144.324
571 | 1143.546
572 | 1142.749
573 | 1141.953
574 | 1141.1504
575 | 1140.327
576 | 1139.516
577 | 1138.71
578 | 1137.903
579 | 1137.11
580 | 1136.3
581 | 1135.495
582 | 1134.679
583 | 1133.891
584 | 1133.107
585 | 1132.289
586 | 1131.484
587 | 1130.685
588 | 1129.863
589 | 1129.017
590 | 1128.185
591 | 1127.355
592 | 1126.515
593 | 1125.689
594 | 1124.861
595 | 1124.034
596 | 1123.219
597 | 1122.386
598 | 1121.535
599 | 1120.707
600 | 1119.845
601 | 1118.997
602 | 1118.154
603 | 1117.303
604 | 1116.446
605 | 1115.599
606 | 1114.737
607 | 1113.895
608 | 1113.0192
609 | 1112.159
610 | 1111.306
611 | 1110.444
612 | 1109.593
613 | 1108.742
614 | 1107.882
615 | 1106.997
616 | 1106.115
617 | 1105.238
618 | 1104.366
619 | 1103.488
620 | 1102.622
621 | 1101.737
622 | 1100.878
623 | 1099.98
624 | 1099.11
625 | 1098.241
626 | 1097.36
627 | 1096.483
628 | 1095.618
629 | 1094.765
630 | 1093.9
631 | 1093.034
632 | 1092.171
633 | 1091.297
634 | 1090.421
635 | 1089.537
636 | 1088.654
637 | 1087.772
638 | 1086.905
639 | 1086.033
640 | 1085.3152
641 | 1084.295
642 | 1083.402
643 | 1082.499
644 | 1081.601
645 | 1080.88
646 | 1080.1
647 | 1079.034
648 | 1078.158
649 | 1077.276
650 | 1076.424
651 | 1075.561
652 | 1074.707
653 | 1073.824
654 | 1072.964
655 | 1072.078
656 | 1071.185
657 | 1070.317
658 | 1069.42
659 | 1068.511
660 | 1067.621
661 | 1066.7
662 | 1065.768
663 | 1064.819
664 | 1063.902
665 | 1062.98
666 | 1062.07
667 | 1061.114
668 | 1060.249
669 | 1059.316
670 | 1058.367
671 | 1057.456
672 | 1056.507
673 | 1055.557
674 | 1054.576
675 | 1053.605
676 | 1052.647
677 | 1051.6664
678 | 1050.701
679 | 1049.735
680 | 1048.755
681 | 1047.778
682 | 1046.802
683 | 1045.829
684 | 1044.868
685 | 1043.894
686 | 1042.918
687 | 1041.9368
688 | 1040.993
689 | 1040.007
690 | 1039.039
691 | 1038.063
692 | 1037.098
693 | 1036.12
694 | 1035.13
695 | 1034.15
696 | 1033.15
697 | 1032.307
698 | 1031.436
699 | 1030.52
700 | 1029.543
701 | 1028.608
702 | 1027.595
703 | 1026.566
704 | 1025.592
705 | 1024.554
706 | 1023.573
707 | 1022.506
708 | 1021.527
709 | 1020.507
710 | 1019.499
711 | 1018.48
712 | 1017.421
713 | 1016.438
714 | 1015.378
715 | 1014.395
716 | 1013.346
717 | 1012.34
718 | 1011.292
719 | 1010.264
720 | 1009.235
721 | 1008.199
722 | 1007.184
723 | 1006.089
724 | 1005.085
725 | 1004.03
726 | 1003.006
727 | 1001.934
728 | 1000.879
729 | 999.7849
730 | 998.7365
731 | 997.6475
732 | 996.5838
733 | 995.4902
734 | 994.3983
735 | 993.2772
736 | 992.1707
737 | 991.0408
738 | 989.9214
739 | 988.7882
740 | 987.6548
741 | 986.4976
742 | 985.2996
743 | 984.1288
744 | 982.9279
745 | 981.7573
746 | 980.5434
747 | 979.3576
748 | 978.1034
749 | 976.904
750 | 975.6257
751 | 974.422
752 | 973.1504
753 | 971.9184
754 | 970.6036
755 | 969.3676
756 | 968.0766
757 | 966.7839
758 | 965.4703
759 | 964.1661
760 | 962.8324
761 | 961.5077
762 | 960.1218
763 | 958.8261
764 | 957.4443
765 | 956.0973
766 | 954.7049
767 | 953.334
768 | 951.9459
769 | 950.5513
770 | 949.1073
771 | 947.6757
772 | 946.1846
773 | 944.7087
774 | 943.1827
775 | 941.6814
776 | 940.1259
777 | 938.5759
778 | 937.0017
779 | 935.3996
780 | 933.7928
781 | 932.1449
782 | 930.4691
783 | 928.787
784 | 927.044
785 | 925.3072
786 | 923.5586
787 | 921.7684
788 | 919.9521
789 | 918.1194
790 | 916.2455
791 | 914.3507
792 | 912.464
793 | 910.544
794 | 908.5804
795 | 906.5854
796 | 904.5393
797 | 902.4586
798 | 900.3771
799 | 898.1843
800 | 896.0414
801 | 893.8108
802 | 891.5707
803 | 889.2564
804 | 886.9068
805 | 884.4859
806 | 882.0208
807 | 879.5095
808 | 876.9168
809 | 874.2738
810 | 871.5121
811 | 868.7433
812 | 865.8022
813 | 862.8227
814 | 859.7016
815 | 856.5247
816 | 853.2246
817 | 849.8244
818 | 846.3096
819 | 842.6093
820 | 838.8893
821 | 835.0049
822 | 831.0396
823 | 826.8851
824 | 822.6239
825 | 818.2608
826 | 813.7879
827 | 0.0008305556
828 | 0.0007638889
829 | 0.0006944444
830 | 0.0006888889
831 | 0.0006888889
832 | 0.0006722222
833 | 0.0007055556
834 | 0.0007055556
835 | 0.0006777778
836 | 0.0007055556
837 | 0.0006666667
838 | 0.0006888889
839 | 0.00065
840 | 0.0007055556
841 | 0.0006555556
842 | 0.0006944444
843 | 0.0006388889
844 | 0.0006777778
845 | 0.0006722222
846 | 0.0006777778
847 | 0.0006388889
848 | 0.0006611111
849 | 0.0006611111
850 | 0.0006333333
851 | 0.0006666667
852 | 0.00065
853 | 0.0006888889
854 | 0.0006722222
855 | 0.00065
856 | 0.0006722222
857 | 0.0006944444
858 | 0.0006777778
859 | 0.0006888889
860 | 0.0006277778
861 | 0.0006888889
862 | 0.00065
863 | 0.0006444444
864 | 0.0006333333
865 | 0.0006388889
866 | 0.0006222222
867 | 0.0006777778
868 | 0.0006722222
869 | 0.0006333333
870 | 0.0006666667
871 | 0.0006333333
872 | 0.0006388889
873 | 0.0006388889
874 | 0.0006222222
875 | 0.0006444444
876 | 0.0006222222
877 | 0.0006333333
878 | 0.0006277778
879 | 0.0006222222
880 | 0.0006166667
881 | 0.0006722222
882 | 0.0006388889
883 | 0.0006555556
884 | 0.0006111111
885 | 0.0006555556
886 | 0.0006722222
887 | 0.00065
888 | 0.0006555556
889 | 0.0006277778
890 | 0.0006277778
891 | 0.0006277778
892 | 0.00065
893 | 0.0006333333
894 | 0.0006277778
895 | 0.0006055556
896 | 0.0006333333
897 | 0.0006611111
898 | 0.0006555556
899 | 0.0006055556
900 | 0.0006111111
901 | 0.0006055556
902 | 0.0006277778
903 | 0.0006333333
904 | 0.0006555556
905 | 0.0006277778
906 | 0.0006055556
907 | 0.0006055556
908 | 0.0006
909 | 0.0006055556
910 | 0.0006388889
911 | 0.0006611111
912 | 0.0006444444
913 | 0.0006611111
914 | 0.0006222222
915 | 0.0006055556
916 | 0.0005944444
917 | 0.0006166667
918 | 0.0006555556
919 | 0.0006388889
920 | 0.0006166667
921 | 0.0006388889
922 | 0.0006055556
923 | 0.0006166667
924 | 0.0006166667
925 | 0.0006388889
926 | 0.0005944444
927 | 0.0006444444
928 | 0.0006166667
929 | 0.0006
930 | 0.0006
931 | 0.00065
932 | 0.0006111111
933 | 0.0005888889
934 | 0.0005944444
935 | 0.0006055556
936 | 0.00065
937 | 0.0006333333
938 | 0.0006444444
939 | 0.0006
940 | 0.0006111111
941 | 0.0006444444
942 | 0.0006055556
943 | 0.0006333333
944 | 0.0006
945 | 0.0005944444
946 | 0.0006111111
947 | 0.0005944444
948 | 0.0006111111
949 | 0.0006333333
950 | 0.0006222222
951 | 0.0006055556
952 | 0.0006277778
953 | 0.0005944444
954 | 0.0006444444
955 | 0.0006277778
956 | 0.0006277778
957 | 0.0006333333
958 | 0.0006166667
959 | 0.0005888889
960 | 0.0006
961 | 0.0005944444
962 | 0.0006222222
963 | 0.0005944444
964 | 0.0005833333