## Cycle
Cycle (N) | Capacity (mAh)
1 | 503.9824
2 | 1472.795
3 | 1473.302
4 | 1473.267
5 | 1472.5
6 | 1471.581
7 | 1080.655
8 | 1451.314
9 | 1453.291
10 | 1454.662
11 | 1455.5592
12 | 1456.101
13 | 1456.326
14 | 1456.371
15 | 1456.251
16 | 1456.0376
17 | 1455.722
18 | 1455.338
19 | 1454.9
20 | 1454.957
21 | 1454.685
22 | 1454.24
23 | 1453.55
24 | 1453.315
25 | 1452.831
26 | 1451.786
27 | 1451.172
28 | 1450.617
29 | 1450.0664
30 | 1449.552
31 | 1449.016
32 | 1448.454
33 | 1447.94
34 | 1447.41
35 | 1446.892
36 | 1446.366
37 | 1445.85
38 | 1445.54
39 | 1445.031
40 | 1444.526
41 | 1444.007
42 | 1443.469
43 | 1442.955
44 | 1442.504
45 | 1442.051
46 | 1441.585
47 | 1441.129
48 | 1440.652
49 | 1440.22
50 | 1439.73
51 | 1439.2576
52 | 1438.811
53 | 1438.364
54 | 1437.8656
55 | 1437.328
56 | 1436.822
57 | 1436.293
58 | 1435.788
59 | 1435.275
60 | 1434.78
61 | 1434.308
62 | 1433.829
63 | 1433.37
64 | 1433.049
65 | 1432.6624
66 | 1432.209
67 | 1431.827
68 | 1431.471
69 | 1431.101
70 | 1430.582
71 | 1430.005
72 | 1429.38
73 | 1428.8008
74 | 1428.289
75 | 1427.887
76 | 1427.278
77 | 1426.773
78 | 1426.186
79 | 1425.615
80 | 1425.121
81 | 1424.624
82 | 1424.154
83 | 1423.673
84 | 1423.185
85 | 1422.704
86 | 1422.202
87 | 1421.713
88 | 1421.196
89 | 1420.629
90 | 1420.036
91 | 1419.3456
92 | 1418.652
93 | 1417.984
94 | 1417.574
95 | 1416.799
96 | 1416.053
97 | 1415.399
98 | 1414.693
99 | 1413.914
100 | 1413.119
101 | 1412.33
102 | 1411.474
103 | 1410.544
104 | 1409.633
105 | 1408.692
106 | 1407.725
107 | 1406.664
108 | 1405.613
109 | 1404.571
110 | 1403.552
111 | 1402.518
112 | 1401.516
113 | 1400.491
114 | 1399.465
115 | 1398.431
116 | 1397.44
117 | 1396.431
118 | 1395.406
119 | 1394.3904
120 | 1393.315
121 | 1392.014
122 | 1390.981
123 | 1390.06
124 | 1389.107
125 | 1388.185
126 | 1387.304
127 | 1386.388
128 | 1385.522
129 | 1384.65
130 | 1383.807
131 | 1382.988
132 | 1382.185
133 | 1381.427
134 | 1380.71
135 | 1379.9896
136 | 1379.25
137 | 1378.572
138 | 1377.87
139 | 1377.168
140 | 1376.495
141 | 1375.841
142 | 1375.1336
143 | 1374.338
144 | 1373.594
145 | 1372.823
146 | 1372.066
147 | 1371.286
148 | 1370.493
149 | 1369.725
150 | 1368.957
151 | 1368.22
152 | 1367.5
153 | 1366.767
154 | 1366.018
155 | 1365.307
156 | 1364.565
157 | 1363.832
158 | 1363.124
159 | 1362.419
160 | 1361.678
161 | 1360.887
162 | 1360.1776
163 | 1359.72
164 | 1358.767
165 | 1358.255
166 | 1357.486
167 | 1356.599
168 | 1355.662
169 | 1354.862
170 | 1354.095
171 | 1353.321
172 | 1352.505
173 | 1351.7304
174 | 1350.946
175 | 1350.432
176 | 1349.698
177 | 1349.132
178 | 1348.6
179 | 1347.828
180 | 1346.733
181 | 1345.886
182 | 1345.064
183 | 1344.271
184 | 1343.526
185 | 1342.691
186 | 1341.937
187 | 1341.155
188 | 1340.409
189 | 1339.638
190 | 1338.883
191 | 1338.144
192 | 1337.442
193 | 1336.684
194 | 1335.9376
195 | 1335.151
196 | 1334.382
197 | 1333.609
198 | 1333.092
199 | 1332.256
200 | 1331.482
201 | 1330.485
202 | 1329.608
203 | 1328.935
204 | 1328.166
205 | 1327.163
206 | 1326.353
207 | 1325.563
208 | 1324.791
209 | 1324.023
210 | 1323.249
211 | 1322.504
212 | 1321.738
213 | 1320.998
214 | 1320.27
215 | 1319.558
216 | 1318.838
217 | 1318.125
218 | 1317.3856
219 | 1316.609
220 | 1315.861
221 | 1315.098
222 | 1314.329
223 | 1313.558
224 | 1312.793
225 | 1312.017
226 | 1311.251
227 | 1310.468
228 | 1309.682
229 | 1308.886
230 | 1308.02
231 | 1307.241
232 | 1306.449
233 | 1305.637
234 | 1304.803
235 | 1303.95
236 | 1303.737
237 | 1302.599
238 | 1301.851
239 | 1300.846
240 | 1299.979
241 | 1299.325
242 | 1298.37
243 | 1297.3456
244 | 1296.443
245 | 1295.554
246 | 1294.667
247 | 1293.73
248 | 1292.775
249 | 1291.841
250 | 1290.9
251 | 1289.961
252 | 1289.043
253 | 1288.1336
254 | 1287.242
255 | 1286.342
256 | 1285.472
257 | 1284.595
258 | 1283.73
259 | 1282.865
260 | 1282.017
261 | 1281.174
262 | 1280.319
263 | 1279.478
264 | 1278.613
265 | 1277.797
266 | 1276.937
267 | 1276.114
268 | 1275.272
269 | 1274.428
270 | 1273.597
271 | 1272.778
272 | 1271.951
273 | 1271.098
274 | 1270.164
275 | 1269.313
276 | 1268.435
277 | 1267.624
278 | 1266.79
279 | 1265.935
280 | 1265.064
281 | 1264.196
282 | 1263.304
283 | 1262.448
284 | 1261.611
285 | 1260.756
286 | 1259.901
287 | 1259.052
288 | 1258.215
289 | 1257.338
290 | 1256.507
291 | 1255.647
292 | 1254.804
293 | 1253.933
294 | 1253.062
295 | 1252.156
296 | 1251.287
297 | 1250.385
298 | 1249.521
299 | 1248.64
300 | 1247.7568
301 | 1246.885
302 | 1246.015
303 | 1245.142
304 | 1244.291
305 | 1243.405
306 | 1242.555
307 | 1241.696
308 | 1240.854
309 | 1239.951
310 | 1239.087
311 | 1238.201
312 | 1237.338
313 | 1236.453
314 | 1235.594
315 | 1234.715
316 | 1233.854
317 | 1232.949
318 | 1232.087
319 | 1231.2144
320 | 1230.354
321 | 1229.504
322 | 1228.634
323 | 1227.783
324 | 1226.908
325 | 1226.062
326 | 1225.194
327 | 1224.3624
328 | 1223.4896
329 | 1222.656
330 | 1221.784
331 | 1220.952
332 | 1220.081
333 | 1219.139
334 | 1218.317
335 | 1217.477
336 | 1216.5976
337 | 1215.735
338 | 1214.874
339 | 1214.047
340 | 1213.165
341 | 1212.33
342 | 1211.471
343 | 1210.645
344 | 1209.796
345 | 1208.979
346 | 1208.138
347 | 1207.325
348 | 1206.45
349 | 1205.617
350 | 1204.778
351 | 1203.964
352 | 1203.101
353 | 1202.267
354 | 1201.42
355 | 1200.617
356 | 1199.758
357 | 1198.953
358 | 1198.116
359 | 1197.298
360 | 1196.4368
361 | 1195.621
362 | 1194.776
363 | 1193.938
364 | 1193.108
365 | 1192.314
366 | 1191.46
367 | 1190.653
368 | 1189.809
369 | 1189.027
370 | 1188.2
371 | 1187.384
372 | 1186.545
373 | 1185.702
374 | 1184.834
375 | 1184.015
376 | 1183.254
377 | 1182.4536
378 | 1181.55
379 | 1180.6872
380 | 1179.847
381 | 1179.004
382 | 1178.143
383 | 1177.259
384 | 1176.428
385 | 1175.6
386 | 1174.7864
387 | 1173.928
388 | 1173.097
389 | 1172.228
390 | 1171.411
391 | 1170.596
392 | 1169.758
393 | 1168.897
394 | 1168.004
395 | 1167.119
396 | 1166.176
397 | 1165.279
398 | 1164.36
399 | 1163.44
400 | 1162.539
401 | 1161.628
402 | 1161.091
403 | 1159.887
404 | 1158.913
405 | 1157.98
406 | 1157.089
407 | 1156.214
408 | 1155.318
409 | 1154.472
410 | 1153.577
411 | 1152.673
412 | 1151.804
413 | 1150.9624
414 | 1150.02
415 | 1149.056
416 | 1148.124
417 | 1147.153
418 | 1146.224
419 | 1145.239
420 | 1144.2704
421 | 1143.316
422 | 1142.355
423 | 1141.408
424 | 1140.409
425 | 1139.439
426 | 1138.468
427 | 1137.508
428 | 1136.555
429 | 1135.598
430 | 1134.635
431 | 1133.669
432 | 1132.705
433 | 1131.738
434 | 1130.71
435 | 1129.723
436 | 1128.691
437 | 1127.68
438 | 1126.62
439 | 1125.563
440 | 1124.499
441 | 1123.453
442 | 1122.416
443 | 1121.353
444 | 1120.288
445 | 1119.2248
446 | 1118.212
447 | 1117.173
448 | 1116.16
449 | 1115.174
450 | 1114.1
451 | 1113.065
452 | 1112.044
453 | 1111.021
454 | 1110.016
455 | 1108.992
456 | 1107.97
457 | 1106.903
458 | 1105.866
459 | 1104.818
460 | 1103.712
461 | 1102.651
462 | 1101.501
463 | 1100.41
464 | 1099.313
465 | 1098.208
466 | 1097.133
467 | 1096.027
468 | 1094.914
469 | 1093.825
470 | 1092.686
471 | 1091.577
472 | 1090.471
473 | 1089.334
474 | 1088.234
475 | 1087.115
476 | 1086.043
477 | 1084.922
478 | 1083.776
479 | 1082.633
480 | 1081.483
481 | 1080.294
482 | 1079.121
483 | 1077.95
484 | 1076.758
485 | 1075.578
486 | 1074.326
487 | 1073.177
488 | 1071.986
489 | 1070.836
490 | 1069.622
491 | 1068.471
492 | 1067.302
493 | 1066.152
494 | 1064.944
495 | 1063.771
496 | 1062.61
497 | 1061.43
498 | 1060.264
499 | 1059.099
500 | 1057.952
501 | 1056.709
502 | 1055.543
503 | 1054.294
504 | 1053.121
505 | 1051.827
506 | 1050.525
507 | 1049.2424
508 | 1047.962
509 | 1046.7
510 | 1045.385
511 | 1044.097
512 | 1042.779
513 | 1041.497
514 | 1040.178
515 | 1038.864
516 | 1037.554
517 | 1036.255
518 | 1034.964
519 | 1033.625
520 | 1032.331
521 | 1031.001
522 | 1029.681
523 | 1028.262
524 | 1026.877
525 | 1025.547
526 | 1024.148
527 | 1022.776
528 | 1021.3664
529 | 1019.953
530 | 1018.4944
531 | 1017.085
532 | 1015.665
533 | 1014.251
534 | 1012.855
535 | 1011.4112
536 | 1009.978
537 | 1008.505
538 | 1007.093
539 | 1005.634
540 | 1004.188
541 | 1002.7744
542 | 1001.287
543 | 999.8277
544 | 998.3093
545 | 996.8348
546 | 995.2956
547 | 993.7801
548 | 992.2403
549 | 990.65
550 | 989.1011
551 | 987.4642
552 | 985.8857
553 | 984.2168
554 | 982.5502
555 | 980.8951
556 | 979.2452
557 | 977.5997
558 | 975.9068
559 | 974.2075
560 | 972.438
561 | 970.7396
562 | 968.9379
563 | 967.1628
564 | 965.423
565 | 963.5837
566 | 961.771
567 | 959.9723
568 | 958.1436
569 | 956.3155
570 | 954.4328
571 | 952.5208
572 | 950.6307
573 | 948.6997
574 | 946.7803
575 | 944.8181
576 | 942.8166
577 | 940.7703
578 | 938.8225
579 | 937.0414
580 | 934.9961
581 | 932.8892
582 | 930.7759
583 | 928.6405
584 | 926.5636
585 | 924.4262
586 | 922.2439
587 | 920.0551
588 | 917.883
589 | 915.7436
590 | 913.5539
591 | 911.3566
592 | 909.1164
593 | 906.8764
594 | 904.6782
595 | 902.424
596 | 900.141
597 | 897.8694
598 | 895.6002
599 | 893.3625
600 | 890.9823
601 | 888.6055
602 | 886.2062
603 | 883.8449
604 | 881.4446
605 | 878.9893
606 | 876.5482
607 | 874.166
608 | 871.7189
609 | 869.2373
610 | 866.7596
611 | 864.2598
612 | 861.789
613 | 859.1796
614 | 856.6014
615 | 854.0834
616 | 851.5246
617 | 848.8486
618 | 846.1958
619 | 843.5234
620 | 840.8828
621 | 838.024
622 | 835.188
623 | 832.3498
624 | 829.3834
625 | 826.3144
626 | 823.1991
627 | 820.0083
628 | 816.7471
629 | 813.2341
630 | 809.6527
631 | 806.0745
632 | 802.1268
633 | 798.083
634 | 793.9954
635 | 789.5673
636 | 784.8802
637 | 780.1012
638 | 774.9812
639 | 769.5062
640 | 763.8202
641 | 757.7344
642 | 751.0943
643 | 744.1412
644 | 736.6694
645 | 728.3802
646 | 719.5627
647 | 709.9519
648 | 699.3401
649 | 688.3434
650 | 676.3301
651 | 663.193
652 | 649.2711
653 | 634.1376
654 | 618.2744
655 | 601.4057
656 | 583.9344
657 | 565.783
658 | 323.9577
659 | 0.001202778
660 | 0.0008972222
661 | 0.0008166667
662 | 0.0007777778
663 | 0.0007222222
664 | 0.0007111111
665 | 0.0007611111
666 | 0.0007333333
667 | 0.0007722222
668 | 0.0007222222
669 | 0.0007055556
670 | 0.0006833333
671 | 0.0007555556
672 | 0.0007277778
673 | 0.0007166667
674 | 0.0007666667
675 | 0.0007111111
676 | 0.0007166667
677 | 0.0007055556
678 | 0.0007833333
679 | 0.0007166667
680 | 0.0007166667
681 | 0.0007111111
682 | 0.0007277778
683 | 0.0006694444
684 | 0.0007
685 | 0.0006361111
686 | 0.0007
687 | 0.0007444444
688 | 0.0007277778
689 | 0.0007333333
690 | 0.0006638889
691 | 0.0007111111
692 | 0.0007111111
693 | 0.0006527778
694 | 0.0006305556
695 | 0.0006777778
696 | 0.0006527778
697 | 0.0006944444
698 | 0.0006694444
699 | 0.0006305556
700 | 0.0006888889
701 | 0.0007055556
702 | 0.0006888889
703 | 0.0006583333
704 | 0.0007111111
705 | 0.0006888889
706 | 0.0006694444
707 | 0.0007111111
708 | 0.0007055556
709 | 0.0006777778
710 | 0.0006777778
711 | 0.0006305556
712 | 0.0006694444
713 | 0.0006944444
714 | 0.0006138889
715 | 0.0006777778
716 | 0.0007111111
717 | 0.0006638889
718 | 0.0006361111
719 | 0.0006138889
720 | 0.0006194444
721 | 0.0006527778
722 | 0.0006361111
723 | 0.0006694444
724 | 0.0006138889
725 | 0.0006194444
726 | 0.0006583333
727 | 0.0006194444
728 | 0.0006083333
729 | 0.0006305556
730 | 0.0006472222
731 | 0.0006027778
732 | 0.0006361111
733 | 0.0006305556
734 | 0.0006527778
735 | 0.0006361111
736 | 0.0005916667
737 | 0.0006027778
738 | 0.0006527778
739 | 0.000625
740 | 0.0006138889
741 | 0.0005972222
742 | 0.0006027778
743 | 0.0005805556
744 | 0.000575
745 | 0.000575
746 | 0.0006527778
747 | 0.0006361111
748 | 0.0005972222
749 | 0.0005972222
750 | 0.0005805556
751 | 0.0006305556
752 | 0.0006138889
753 | 0.0006361111
754 | 0.0005861111
755 | 0.0005972222
756 | 0.0006305556
757 | 0.0006638889
758 | 0.0006027778
759 | 0.000625
760 | 0.0006194444
761 | 0.0006472222
762 | 0.0006027778
763 | 0.000625
764 | 0.0005805556
765 | 0.000625
766 | 0.0005916667
767 | 0.0005333333
768 | 0.000575
769 | 0.0005916667
770 | 0.0005861111
771 | 0.000575
772 | 0.0005638889
773 | 0.0005861111
774 | 0.0006194444
775 | 0.0005527778
776 | 0.0005972222
777 | 0.0006138889
778 | 0.000575
779 | 0.0005972222
780 | 0.0005583333
781 | 0.0005416667
782 | 0.0006138889
783 | 0.0006027778
784 | 0.0005805556
785 | 0.0005527778
786 | 0.0005444444
787 | 0.0006083333
788 | 0.0006416667
789 | 0.0005694444
790 | 0.000625
791 | 0.0005583333
792 | 0.0005527778
793 | 0.0006416667
794 | 0.0005583333
795 | 0.0006027778
796 | 0.0005638889
797 | 0.0005805556
798 | 0.0005861111
799 | 0.0005694444
800 | 0.0005805556
801 | 0.0005805556
802 | 0.0006138889
803 | 0.0005638889
804 | 0.000575
805 | 0.0005333333
806 | 0.0005861111
807 | 0.0005166667
808 | 0.0005972222
809 | 0.0005861111
810 | 0.0005583333
811 | 0.0005527778
812 | 0.0006027778
813 | 0.0005277778
814 | 0.0006083333
815 | 0.0005805556
816 | 0.0005638889
817 | 0.0006027778
818 | 0.0005694444
819 | 0.0006027778
820 | 0.0005972222
821 | 0.0005277778
822 | 0.0006694444
823 | 0.000575
824 | 0.0005861111
825 | 0.0006361111
826 | 0.0005111111
827 | 0.0005277778
828 | 0.0005694444
829 | 0.0005416667
830 | 0.0005166667
831 | 0.0005416667
832 | 0.0006138889
833 | 0.0005277778
834 | 0.0006583333
835 | 0.0006027778
836 | 0.0005583333
837 | 0.0005416667
838 | 0.0005694444
839 | 0.0005333333
840 | 0.0005444444
841 | 0.0005527778
842 | 0.0006027778
843 | 0.0005583333
844 | 0.0005416667
845 | 0.0005694444
846 | 0.0006194444
847 | 0.0005583333
848 | 0.0005805556
849 | 0.0005277778
850 | 0.0005694444
851 | 0.0005222222
852 | 0.0006138889
853 | 0.0005277778
854 | 0.0005916667
855 | 0.0005694444
856 | 0.0005861111
857 | 0.0005583333
858 | 0.0005638889
859 | 0.0005166667
860 | 0.0005805556
861 | 0.0005916667
862 | 0.0005527778
863 | 0.0005166667
864 | 0.0005583333
865 | 0.0005166667
866 | 0.0005638889
867 | 0.0005527778
868 | 0.0005
869 | 0.0005694444
870 | 0.0005166667
871 | 0.0005527778
872 | 0.0005416667
873 | 0.0005583333
874 | 0.0006083333
875 | 0.000575
876 | 0.0005861111
877 | 0.0005972222
878 | 0.0005111111
879 | 0.0005277778
880 | 0.0005583333
881 | 0.0005638889
882 | 0.0005527778
883 | 0.0005222222
884 | 0.0005805556
885 | 0.0005583333
886 | 0.0004888889
887 | 0.0005638889
888 | 0.0005972222
889 | 0.0005277778
890 | 0.0005416667
891 | 0.0005583333
892 | 0.0005638889
893 | 0.0005583333
894 | 0.0005805556
895 | 0.0005972222
896 | 0.0005333333
897 | 0.0005
898 | 0.0005861111
899 | 0.0005111111
900 | 0.0005166667
901 | 0.0005333333
902 | 0.0005277778
903 | 0.0006138889
904 | 0.000575
905 | 0.0005333333
906 | 0.0005055556
907 | 0.0004944444
908 | 0.0005444444
909 | 0.0005222222
910 | 0.0005527778
911 | 0.0004888889
912 | 0.0006138889
913 | 0.0005222222
914 | 0.0005527778
915 | 0.0005
916 | 0.0005222222
917 | 0.000575
918 | 0.0005277778
919 | 0.0005444444
920 | 0.000575
921 | 0.0005638889
922 | 0.0005416667
923 | 0.0004944444
924 | 0.0005583333
925 | 0.0005916667
926 | 0.0005333333
927 | 0.0005583333
928 | 0.0005583333
929 | 0.000575
930 | 0.0005916667
931 | 0.0005222222
932 | 0.0005444444
933 | 0.0005277778
934 | 0.0005222222
935 | 0.0006472222
936 | 0.0005333333
937 | 0.0005277778
938 | 0.0005527778
939 | 0.0005583333
940 | 0.0005583333
941 | 0.0005222222
942 | 0.0006138889
943 | 0.0005277778
944 | 0.0005111111
945 | 0.0005333333
946 | 0.0005583333
947 | 0.0005333333
948 | 0.0005222222
949 | 0.000575
950 | 0.0004777778
951 | 0.0005527778