## Cycle
Cycle (N) | Capacity (mAh)
1 | 504.9401
2 | 1471.077
3 | 1471.555
4 | 1471.4136
5 | 1470.657
6 | 1469.921
7 | 1032.814
8 | 1450.664
9 | 1452.639
10 | 1453.905
11 | 1454.665
12 | 1455.074
13 | 1455.236
14 | 1455.231
15 | 1455.046
16 | 1454.748
17 | 1454.33
18 | 1453.869
19 | 1453.414
20 | 1453.2304
21 | 1452.891
22 | 1452.329
23 | 1451.639
24 | 1451.64
25 | 1450.592
26 | 1449.734
27 | 1449.106
28 | 1448.4976
29 | 1447.913
30 | 1447.314
31 | 1446.765
32 | 1446.202
33 | 1445.612
34 | 1445.08
35 | 1444.5
36 | 1443.943
37 | 1443.42
38 | 1443.066
39 | 1442.49
40 | 1442.006
41 | 1441.421
42 | 1440.8832
43 | 1440.362
44 | 1439.876
45 | 1439.381
46 | 1438.881
47 | 1438.407
48 | 1437.894
49 | 1437.447
50 | 1436.94
51 | 1436.4008
52 | 1435.944
53 | 1435.458
54 | 1434.909
55 | 1434.338
56 | 1433.807
57 | 1433.226
58 | 1432.666
59 | 1432.132
60 | 1431.5592
61 | 1431.0432
62 | 1430.517
63 | 1429.959
64 | 1429.588
65 | 1429.102
66 | 1428.539
67 | 1428.084
68 | 1427.596
69 | 1427.096
70 | 1426.48
71 | 1425.843
72 | 1425.137
73 | 1424.472
74 | 1423.881
75 | 1423.334
76 | 1422.614
77 | 1422.04
78 | 1421.303
79 | 1420.616
80 | 1420.012
81 | 1419.373
82 | 1418.717
83 | 1418.095
84 | 1417.419
85 | 1416.7432
86 | 1416.04
87 | 1415.3168
88 | 1414.525
89 | 1413.651
90 | 1412.722
91 | 1411.588
92 | 1410.422
93 | 1409.233
94 | 1408.225
95 | 1406.927
96 | 1405.655
97 | 1404.505
98 | 1403.362
99 | 1402.206
100 | 1401.066
101 | 1399.945
102 | 1398.806
103 | 1397.593
104 | 1396.447
105 | 1395.253
106 | 1394.078
107 | 1392.832
108 | 1391.553
109 | 1390.333
110 | 1389.134
111 | 1387.853
112 | 1386.609
113 | 1385.329
114 | 1383.781
115 | 1382.613
116 | 1381.642
117 | 1380.686
118 | 1379.762
119 | 1378.85
120 | 1377.932
121 | 1377.053
122 | 1376.153
123 | 1375.269
124 | 1374.356
125 | 1373.407
126 | 1372.495
127 | 1371.623
128 | 1370.723
129 | 1369.854
130 | 1368.971
131 | 1368.138
132 | 1367.3
133 | 1366.463
134 | 1365.667
135 | 1364.889
136 | 1364.093
137 | 1363.36
138 | 1362.596
139 | 1361.832
140 | 1361.0944
141 | 1360.324
142 | 1359.6024
143 | 1358.759
144 | 1357.9704
145 | 1357.1968
146 | 1356.398
147 | 1355.63
148 | 1354.812
149 | 1354.03
150 | 1353.255
151 | 1352.475
152 | 1351.732
153 | 1350.955
154 | 1350.211
155 | 1349.463
156 | 1348.677
157 | 1347.916
158 | 1347.123
159 | 1346.365
160 | 1345.603
161 | 1344.7728
162 | 1343.962
163 | 1343.371
164 | 1342.48
165 | 1341.6632
166 | 1340.886
167 | 1339.901
168 | 1339.002
169 | 1338.12
170 | 1337.167
171 | 1336.3
172 | 1335.449
173 | 1334.6464
174 | 1333.82
175 | 1333.139
176 | 1332.356
177 | 1331.522
178 | 1330.937
179 | 1330.258
180 | 1329.084
181 | 1328.092
182 | 1327.153
183 | 1326.185
184 | 1325.322
185 | 1324.44
186 | 1323.5728
187 | 1322.718
188 | 1321.843
189 | 1321.077
190 | 1320.228
191 | 1319.393
192 | 1318.583
193 | 1317.814
194 | 1316.895
195 | 1316.027
196 | 1315.174
197 | 1314.276
198 | 1313.424
199 | 1312.795
200 | 1311.957
201 | 1310.835
202 | 1309.745
203 | 1308.852
204 | 1307.946
205 | 1306.992
206 | 1305.941
207 | 1304.988
208 | 1304.094
209 | 1303.177
210 | 1302.269
211 | 1301.2976
212 | 1300.4464
213 | 1299.545
214 | 1298.69
215 | 1297.774
216 | 1296.893
217 | 1296
218 | 1295.107
219 | 1294.213
220 | 1293.29
221 | 1292.405
222 | 1291.4904
223 | 1290.577
224 | 1289.67
225 | 1288.808
226 | 1287.889
227 | 1287.02
228 | 1286.11
229 | 1285.237
230 | 1284.342
231 | 1283.462
232 | 1282.583
233 | 1281.709
234 | 1280.849
235 | 1279.969
236 | 1279.098
237 | 1278.699
238 | 1277.54
239 | 1276.689
240 | 1275.5936
241 | 1274.665
242 | 1273.832
243 | 1272.874
244 | 1271.686
245 | 1270.72
246 | 1269.798
247 | 1268.8864
248 | 1268.001
249 | 1267.096
250 | 1266.192
251 | 1265.329
252 | 1264.442
253 | 1263.596
254 | 1262.707
255 | 1261.851
256 | 1261.012
257 | 1260.149
258 | 1259.164
259 | 1258.392
260 | 1257.588
261 | 1256.78
262 | 1255.979
263 | 1255.167
264 | 1254.378
265 | 1253.567
266 | 1252.794
267 | 1252.003
268 | 1251.208
269 | 1250.427
270 | 1249.643
271 | 1248.887
272 | 1248.099
273 | 1247.323
274 | 1246.533
275 | 1245.749
276 | 1244.978
277 | 1244.17
278 | 1243.4
279 | 1242.607
280 | 1241.801
281 | 1241.003
282 | 1240.205
283 | 1239.421
284 | 1238.637
285 | 1237.855
286 | 1237.094
287 | 1236.296
288 | 1235.527
289 | 1234.7696
290 | 1233.977
291 | 1233.224
292 | 1232.446
293 | 1231.685
294 | 1230.9
295 | 1230.119
296 | 1229.325
297 | 1228.546
298 | 1227.75
299 | 1226.969
300 | 1226.1728
301 | 1225.381
302 | 1224.601
303 | 1223.809
304 | 1223.036
305 | 1222.259
306 | 1221.489
307 | 1220.745
308 | 1219.991
309 | 1219.227
310 | 1218.4656
311 | 1217.719
312 | 1216.955
313 | 1216.195
314 | 1215.423
315 | 1214.658
316 | 1213.915
317 | 1213.125
318 | 1212.364
319 | 1211.576
320 | 1210.804
321 | 1210.029
322 | 1209.23
323 | 1208.44
324 | 1207.677
325 | 1206.858
326 | 1206.118
327 | 1205.344
328 | 1204.548
329 | 1203.765
330 | 1202.977
331 | 1202.181
332 | 1201.39
333 | 1200.602
334 | 1199.806
335 | 1198.975
336 | 1198.166
337 | 1197.3528
338 | 1196.567
339 | 1195.763
340 | 1194.971
341 | 1194.165
342 | 1193.377
343 | 1192.564
344 | 1191.749
345 | 1190.949
346 | 1190.131
347 | 1189.322
348 | 1188.526
349 | 1187.705
350 | 1186.873
351 | 1186.063
352 | 1185.241
353 | 1184.429
354 | 1183.609
355 | 1182.763
356 | 1181.926
357 | 1181.076
358 | 1180.225
359 | 1179.354
360 | 1178.474
361 | 1177.588
362 | 1176.7056
363 | 1175.8
364 | 1174.909
365 | 1174.011
366 | 1173.0824
367 | 1172.164
368 | 1171.248
369 | 1170.333
370 | 1169.425
371 | 1168.504
372 | 1167.632
373 | 1166.689
374 | 1165.795
375 | 1164.873
376 | 1163.978
377 | 1163.035
378 | 1162.1376
379 | 1161.23
380 | 1160.372
381 | 1159.441
382 | 1158.4816
383 | 1157.529
384 | 1156.607
385 | 1155.687
386 | 1154.7464
387 | 1153.785
388 | 1152.859
389 | 1151.943
390 | 1151.02
391 | 1150.054
392 | 1149.121
393 | 1148.157
394 | 1147.237
395 | 1146.295
396 | 1145.35
397 | 1144.384
398 | 1143.427
399 | 1142.403
400 | 1141.4
401 | 1140.421
402 | 1139.4264
403 | 1138.405
404 | 1137.425
405 | 1136.417
406 | 1135.812
407 | 1134.483
408 | 1133.443
409 | 1132.426
410 | 1131.436
411 | 1130.423
412 | 1129.421
413 | 1128.454
414 | 1127.444
415 | 1126.437
416 | 1125.443
417 | 1124.497
418 | 1123.462
419 | 1122.423
420 | 1121.363
421 | 1120.304
422 | 1119.239
423 | 1118.176
424 | 1117.103
425 | 1116.035
426 | 1114.9888
427 | 1113.935
428 | 1112.879
429 | 1111.786
430 | 1110.7168
431 | 1109.645
432 | 1108.571
433 | 1107.498
434 | 1106.422
435 | 1105.3352
436 | 1104.256
437 | 1103.176
438 | 1102.098
439 | 1100.99
440 | 1099.893
441 | 1098.767
442 | 1097.63
443 | 1096.5
444 | 1095.363
445 | 1094.182
446 | 1093.034
447 | 1091.868
448 | 1090.722
449 | 1089.495
450 | 1088.313
451 | 1087.141
452 | 1085.978
453 | 1084.806
454 | 1083.684
455 | 1082.441
456 | 1081.235
457 | 1080.07
458 | 1078.893
459 | 1077.735
460 | 1076.554
461 | 1075.362
462 | 1074.16
463 | 1072.99
464 | 1071.813
465 | 1070.565
466 | 1069.381
467 | 1068.121
468 | 1066.897
469 | 1065.668
470 | 1064.43
471 | 1063.199
472 | 1061.999
473 | 1060.724
474 | 1059.491
475 | 1058.271
476 | 1057.046
477 | 1055.796
478 | 1054.548
479 | 1053.281
480 | 1052.018
481 | 1050.739
482 | 1049.493
483 | 1048.196
484 | 1046.923
485 | 1045.622
486 | 1044.286
487 | 1042.977
488 | 1041.606
489 | 1040.2328
490 | 1038.831
491 | 1037.429
492 | 1036.012
493 | 1034.623
494 | 1033.228
495 | 1031.8168
496 | 1030.403
497 | 1028.967
498 | 1027.551
499 | 1026.107
500 | 1024.678
501 | 1023.2512
502 | 1021.821
503 | 1020.372
504 | 1018.92
505 | 1017.444
506 | 1015.989
507 | 1014.497
508 | 1012.981
509 | 1011.493
510 | 1009.973
511 | 1008.4768
512 | 1006.885
513 | 1005.2896
514 | 1003.7096
515 | 1002.123
516 | 1000.565
517 | 998.9645
518 | 997.3679
519 | 995.7744
520 | 994.1884
521 | 992.59
522 | 991.0052
523 | 989.413
524 | 987.8316
525 | 986.264
526 | 984.6913
527 | 983.1249
528 | 981.5509
529 | 979.9418
530 | 978.3479
531 | 976.7284
532 | 975.1201
533 | 973.5012
534 | 971.8598
535 | 970.242
536 | 968.6252
537 | 966.983
538 | 965.3412
539 | 963.6862
540 | 962.0526
541 | 960.4257
542 | 958.8105
543 | 957.137
544 | 955.51
545 | 953.8616
546 | 952.2004
547 | 950.5566
548 | 948.883
549 | 947.2267
550 | 945.5406
551 | 943.8671
552 | 942.1948
553 | 940.5087
554 | 938.8308
555 | 937.1064
556 | 935.3912
557 | 933.6456
558 | 931.8709
559 | 930.139
560 | 928.289
561 | 926.468
562 | 924.5933
563 | 922.7388
564 | 920.8741
565 | 919.0013
566 | 917.0947
567 | 915.17
568 | 913.223
569 | 911.2842
570 | 909.3299
571 | 907.3583
572 | 905.3753
573 | 903.3863
574 | 901.3815
575 | 899.3388
576 | 897.3063
577 | 895.26
578 | 893.2018
579 | 891.0834
580 | 888.956
581 | 886.8243
582 | 884.6636
583 | 882.4338
584 | 880.166
585 | 877.8568
586 | 875.5693
587 | 873.2051
588 | 870.8068
589 | 868.5204
590 | 866.1089
591 | 863.5707
592 | 861.0192
593 | 858.4322
594 | 855.7692
595 | 853.0833
596 | 850.358
597 | 847.569
598 | 844.6613
599 | 841.717
600 | 838.7439
601 | 835.7489
602 | 832.6021
603 | 829.3646
604 | 826.0672
605 | 822.6424
606 | 819.0933
607 | 815.4289
608 | 811.657
609 | 807.7588
610 | 803.6118
611 | 799.1897
612 | 794.4829
613 | 789.3777
614 | 783.8004
615 | 777.8028
616 | 771.4359
617 | 764.6255
618 | 757.1908
619 | 749.2883
620 | 740.9221
621 | 731.7726
622 | 721.9656
623 | 711.5427
624 | 700.2168
625 | 688.1192
626 | 675.3956
627 | 661.774
628 | 647.4411
629 | 632.3549
630 | 616.759
631 | 600.6336
632 | 584.0563
633 | 567.1512
634 | 550.0223
635 | 532.7372
636 | 515.3887
637 | 498.0231
638 | 480.7677
639 | 463.5672
640 | 446.5653
641 | 429.5698
642 | 412.8014
643 | 396.0783
644 | 379.4551
645 | 363.0007
646 | 346.5523
647 | 330.3696
648 | 314.3018
649 | 298.5251
650 | 283.2201
651 | 268.2928
652 | 253.8952
653 | 240.1404
654 | 226.9821
655 | 214.3727
656 | 202.4506
657 | 191.3204
658 | 180.7303
659 | 170.6818
660 | 161.3271
661 | 152.6268
662 | 144.4786
663 | 136.7958
664 | 129.6186
665 | 122.962
666 | 116.8024
667 | 111.1026
668 | 105.7779
669 | 100.7831
670 | 96.17371
671 | 91.92131
672 | 88.04277
673 | 84.45237
674 | 81.09016
675 | 77.98969
676 | 75.13668
677 | 72.49828
678 | 70.0864
679 | 67.90224
680 | 65.89207
681 | 63.97706
682 | 62.20741
683 | 60.56735
684 | 59.06835
685 | 57.69669
686 | 56.48153
687 | 55.38868
688 | 54.34057
689 | 53.35547
690 | 52.434
691 | 51.57151
692 | 50.74888
693 | 50.01791
694 | 49.35927
695 | 48.71263
696 | 48.10599
697 | 47.5405
698 | 47.00068
699 | 46.51569
700 | 46.05222
701 | 45.62015
702 | 45.23586
703 | 44.8685
704 | 44.52495
705 | 44.21689
706 | 43.93336
707 | 43.65096
708 | 43.36537
709 | 43.07846
710 | 42.84065
711 | 42.62971
712 | 42.41551
713 | 42.20546
714 | 42.00539
715 | 41.82268
716 | 41.63532
717 | 41.45864
718 | 41.27881
719 | 41.11304
720 | 40.96458
721 | 40.79793
722 | 40.63848
723 | 40.50321
724 | 40.38296
725 | 40.24661
726 | 40.11386
727 | 39.9845
728 | 39.86095
729 | 39.74716
730 | 39.62852
731 | 39.51403
732 | 39.39981
733 | 39.3102
734 | 39.21198
735 | 39.11154
736 | 39.02278
737 | 38.91971
738 | 38.838125
739 | 38.73457
740 | 38.6439
741 | 38.54005
742 | 38.46268
743 | 38.38718
744 | 38.31321
745 | 38.23079
746 | 38.13514
747 | 38.05477
748 | 37.96588
749 | 37.88005
750 | 37.78648
751 | 37.70672
752 | 37.62664
753 | 37.566025
754 | 37.49661
755 | 37.4196
756 | 37.35961
757 | 37.286
758 | 37.21018
759 | 37.13926
760 | 37.07851
761 | 37.01267
762 | 36.96624
763 | 36.91553
764 | 36.84511
765 | 36.792
766 | 36.72855
767 | 36.64594
768 | 36.57578
769 | 36.51006
770 | 36.44514
771 | 36.39423
772 | 36.34741
773 | 36.29619
774 | 36.25182
775 | 36.19884
776 | 36.13204
777 | 36.06647
778 | 36.01897
779 | 35.95893
780 | 35.90979
781 | 35.85681
782 | 35.80335
783 | 35.76536
784 | 35.7343
785 | 35.67731
786 | 35.62012
787 | 35.56422
788 | 35.50029
789 | 35.45256
790 | 35.39525
791 | 35.34996
792 | 35.31814
793 | 35.29491
794 | 35.25286
795 | 35.19706
796 | 35.14374
797 | 35.08535
798 | 35.03764
799 | 34.99539
800 | 34.94332
801 | 34.90067
802 | 34.87679
803 | 34.84321
804 | 34.80919
805 | 34.75698
806 | 34.70039
807 | 34.64877
808 | 34.59948
809 | 34.55065
810 | 34.49616
811 | 34.45389
812 | 34.43727
813 | 34.41407
814 | 34.37439
815 | 34.3353
816 | 34.27705
817 | 34.23958
818 | 34.18416
819 | 34.12697
820 | 34.08802
821 | 34.05406
822 | 34.03878
823 | 34.02087
824 | 33.97258
825 | 33.93934
826 | 33.89326
827 | 33.83969
828 | 33.79564
829 | 33.75185
830 | 33.7101
831 | 33.67782
832 | 33.66471
833 | 33.63439
834 | 33.60439
835 | 33.56474
836 | 33.52422
837 | 33.48639
838 | 33.43573
839 | 33.39616
840 | 33.3619
841 | 33.34928
842 | 33.32704
843 | 33.31254
844 | 33.28144
845 | 33.24128
846 | 33.19079
847 | 33.14974
848 | 33.10219
849 | 33.06316
850 | 33.03326
851 | 33.0214
852 | 32.99607
853 | 32.98098
854 | 32.95651
855 | 32.90933
856 | 32.87765
857 | 32.83729
858 | 32.78988
859 | 32.7616
860 | 32.73479
861 | 32.71585
862 | 32.69744
863 | 32.68092
864 | 32.65749
865 | 32.61809
866 | 32.57847
867 | 32.5372
868 | 32.5
869 | 32.46662
870 | 32.44206
871 | 32.42866
872 | 32.40083
873 | 32.38375
874 | 32.367525
875 | 32.34347
876 | 32.299
877 | 32.26694
878 | 32.234975
879 | 32.21333
880 | 32.196325
881 | 32.16124
882 | 32.12595
883 | 32.10066
884 | 32.07734
885 | 32.04477
886 | 32.01245
887 | 31.97798
888 | 31.95336
889 | 31.9219
890 | 31.90306
891 | 31.86179
892 | 31.83354
893 | 31.80359
894 | 31.77978
895 | 31.75056
896 | 31.7232
897 | 31.68581
898 | 31.65871
899 | 31.62492
900 | 31.60309
901 | 31.56737
902 | 31.53187
903 | 31.5044
904 | 31.48774
905 | 31.45997
906 | 31.42821
907 | 31.40314
908 | 31.38603
909 | 31.36371
910 | 31.34005
911 | 31.29478
912 | 31.26563
913 | 31.23663
914 | 31.2164
915 | 31.20234
916 | 31.16861
917 | 31.13916
918 | 31.10538
919 | 31.0613
920 | 31.00513
921 | 30.95315
922 | 30.91396
923 | 30.86876
924 | 30.84219
925 | 30.80786
926 | 30.77316
927 | 30.732825
928 | 30.70495
929 | 30.6705
930 | 30.64164
931 | 30.61046
932 | 30.56947
933 | 30.53824
934 | 30.5199
935 | 30.49504
936 | 30.47836
937 | 30.45041
938 | 30.42398
939 | 30.40006
940 | 30.34472
941 | 30.31926
942 | 30.28069
943 | 30.25199
944 | 30.23143
945 | 30.22458
946 | 30.20864
947 | 30.18008
948 | 30.16053
949 | 30.13252
950 | 30.094925
951 | 30.05945
952 | 30.025025
953 | 30.00292
954 | 29.9796
955 | 29.9679
956 | 29.957625
957 | 29.93359
958 | 29.91022
959 | 29.88398
960 | 29.85679
961 | 29.81869
962 | 29.79259
963 | 29.77181
964 | 29.74579
965 | 29.74252
966 | 29.69699
967 | 29.68642
968 | 29.6556
969 | 29.61991
970 | 29.58174
971 | 29.55571
972 | 29.52969
973 | 29.49654
974 | 29.47869
975 | 29.46713
976 | 29.45327
977 | 29.44169
978 | 29.414725
979 | 29.38364
980 | 29.36078
981 | 29.33716
982 | 29.30786
983 | 29.28099
984 | 29.26135
985 | 29.25136
986 | 29.23742
987 | 29.23138
988 | 29.20979
989 | 29.17976
990 | 29.15235
991 | 29.12304
992 | 29.09801
993 | 29.07648
994 | 29.06336
995 | 29.03888
996 | 29.02503
997 | 29.02085
998 | 29.0036
999 | 28.97888
1000 | 28.9515
1001 | 28.91924
1002 | 28.89673
1003 | 28.86986
1004 | 28.848025
1005 | 28.8215
1006 | 28.80074
1007 | 28.79117
1008 | 28.776825
1009 | 28.73621
1010 | 28.71114
1011 | 28.67511
1012 | 28.65438
1013 | 28.63049
1014 | 28.610975
1015 | 28.592475
1016 | 28.571025
1017 | 28.56514
1018 | 28.56346
1019 | 28.54528
1020 | 28.52438
1021 | 28.49509
1022 | 28.46881
1023 | 28.44496
1024 | 28.41344
1025 | 28.38393
1026 | 28.36192
1027 | 28.34989
1028 | 28.33878
1029 | 28.31382
1030 | 28.28442
1031 | 28.25472
1032 | 28.22337
1033 | 28.20189
1034 | 28.175025
1035 | 28.15529
1036 | 28.14449
1037 | 28.14153
1038 | 28.12646
1039 | 28.12599
1040 | 28.09027
1041 | 28.06717
1042 | 28.03629
1043 | 28.01271
1044 | 27.98006
1045 | 27.96053
1046 | 27.94667
1047 | 27.93008
1048 | 27.91507
1049 | 27.90419
1050 | 27.89329
1051 | 27.86429
1052 | 27.83463
1053 | 27.80354
1054 | 27.79057
1055 | 27.76268
1056 | 27.761225
1057 | 27.7457
1058 | 27.73099
1059 | 27.71456
1060 | 27.69656
1061 | 27.67475
1062 | 27.65031
1063 | 27.630075
1064 | 27.6216
1065 | 27.60991
1066 | 27.60635
1067 | 27.59111
1068 | 27.57768
1069 | 27.57672
1070 | 27.58358
1071 | 27.58277
1072 | 27.56683
1073 | 27.55092
1074 | 27.54823
1075 | 27.54314
1076 | 27.52676
1077 | 27.52389
1078 | 27.49641
1079 | 27.48506
1080 | 27.47987
1081 | 27.471975
1082 | 27.45424
1083 | 27.43419
1084 | 27.41458
1085 | 27.39555
1086 | 27.383
1087 | 27.35057
1088 | 27.32903
1089 | 27.31361
1090 | 27.29387
1091 | 27.27499
1092 | 27.25346
1093 | 27.22105
1094 | 27.19536
1095 | 27.1789
1096 | 27.16302
1097 | 27.13677
1098 | 27.11821
1099 | 27.09694
1100 | 27.0794
1101 | 27.07624
1102 | 27.05815
1103 | 27.03619
1104 | 27.01456
1105 | 26.99838
1106 | 26.97801
1107 | 26.94317
1108 | 26.91077
1109 | 26.88817
1110 | 26.86853
1111 | 26.84786
1112 | 26.83266
1113 | 26.81427
1114 | 26.78855
1115 | 26.77127
1116 | 26.74685
1117 | 26.706125
1118 | 26.68264
1119 | 26.65372
1120 | 26.63347
1121 | 26.61693
1122 | 26.61897
1123 | 26.5881
1124 | 26.57447
1125 | 26.54724
1126 | 26.53204
1127 | 26.50756
1128 | 26.47114
1129 | 26.44176
1130 | 26.41487
1131 | 26.38952
1132 | 26.36596
1133 | 26.35541
1134 | 26.33096
1135 | 26.31036
1136 | 26.28726
1137 | 26.26803
1138 | 26.24273
1139 | 26.22691
1140 | 26.20229
1141 | 26.17268
1142 | 26.1541
1143 | 26.1441
1144 | 26.12929
1145 | 26.11205
1146 | 26.0885
1147 | 26.05895
1148 | 26.04917
1149 | 26.01968
1150 | 25.98759
1151 | 25.97183
1152 | 25.95183
1153 | 25.93425
1154 | 25.91799
1155 | 25.89206
1156 | 25.8745
1157 | 25.84756
1158 | 25.81877
1159 | 25.795575
1160 | 25.771875
1161 | 25.75501
1162 | 25.73288
1163 | 25.72354
1164 | 25.71409
1165 | 25.70351
1166 | 25.68492
1167 | 25.66374
1168 | 25.6314
1169 | 25.59905
1170 | 25.56855
1171 | 25.53227
1172 | 25.50647
1173 | 25.49261
1174 | 25.48954
1175 | 25.48839
1176 | 25.4641
1177 | 25.44379
1178 | 25.41103
1179 | 25.37685
1180 | 25.35438
1181 | 25.32075
1182 | 25.29846
1183 | 25.27253
1184 | 25.27325
1185 | 25.27686
1186 | 25.26141
1187 | 25.22627
1188 | 25.19356
1189 | 25.17499
1190 | 25.14996
1191 | 25.12305
1192 | 25.09481
1193 | 25.08122
1194 | 25.075375
1195 | 25.07374
1196 | 25.05591
1197 | 25.01595
1198 | 24.98944
1199 | 24.95142
1200 | 24.92056
1201 | 24.88476
1202 | 24.85938
1203 | 24.84852
1204 | 24.83739
1205 | 24.82806
1206 | 24.80166
1207 | 24.77803
1208 | 24.74063
1209 | 24.70899
1210 | 24.67621
1211 | 24.65091
1212 | 24.62951
1213 | 24.61901
1214 | 24.60943
1215 | 24.60714
1216 | 24.58841
1217 | 24.57061
1218 | 24.53631
1219 | 24.49795
1220 | 24.46775
1221 | 24.43159
1222 | 24.41482
1223 | 24.399
1224 | 24.3738
1225 | 24.3616
1226 | 24.33761
1227 | 24.32058
1228 | 24.29527
1229 | 24.25984
1230 | 24.24269
1231 | 24.21478
1232 | 24.1972
1233 | 24.17892
1234 | 24.15799
1235 | 24.1393
1236 | 24.11137
1237 | 24.09242
1238 | 24.07091
1239 | 24.04237
1240 | 24.01193
1241 | 23.98702
1242 | 23.96864
1243 | 23.95636
1244 | 23.93438
1245 | 23.92218
1246 | 23.89749
1247 | 23.88265
1248 | 23.87449
1249 | 23.85061
1250 | 23.82122
1251 | 23.791375
1252 | 23.76693
1253 | 23.73459
1254 | 23.72005
1255 | 23.70398
1256 | 23.67183
1257 | 23.657225
1258 | 23.64678
1259 | 23.628
1260 | 23.613975
1261 | 23.58622
1262 | 23.5563
1263 | 23.52707
1264 | 23.50722
1265 | 23.47575
1266 | 23.45057
1267 | 23.43597
1268 | 23.42193
1269 | 23.409675
1270 | 23.397
1271 | 23.36248
1272 | 23.33943
1273 | 23.31973
1274 | 23.29603
1275 | 23.27064
1276 | 23.23879
1277 | 23.21503
1278 | 23.20149
1279 | 23.19579
1280 | 23.17086
1281 | 23.14356
1282 | 23.113325
1283 | 23.08021
1284 | 23.044825
1285 | 23.00633
1286 | 22.9837
1287 | 22.96432
1288 | 22.94517
1289 | 22.92774
1290 | 22.92081
1291 | 22.89541
1292 | 22.87057
1293 | 22.850275
1294 | 22.83424
1295 | 22.80501
1296 | 22.78709
1297 | 22.75859
1298 | 22.73726
1299 | 22.72627
1300 | 22.70421
1301 | 22.69931
1302 | 22.67152
1303 | 22.65505
1304 | 22.63401
1305 | 22.61916
1306 | 22.59528
1307 | 22.57255
1308 | 22.55101
1309 | 22.52198
1310 | 22.50504
1311 | 22.4961
1312 | 22.48169
1313 | 22.45871
1314 | 22.43381
1315 | 22.408675
1316 | 22.38222
1317 | 22.36959
1318 | 22.343
1319 | 22.32486
1320 | 22.30863
1321 | 22.30019
1322 | 22.2865
1323 | 22.27435
1324 | 22.25517
1325 | 22.22705
1326 | 22.15995
1327 | 22.09938
1328 | 22.04531
1329 | 22.00629
1330 | 21.98064
1331 | 21.95591
1332 | 21.93432
1333 | 21.90532
1334 | 21.87682
1335 | 21.86239
1336 | 21.83997
1337 | 21.79856
1338 | 21.76413
1339 | 21.74635
1340 | 21.71912
1341 | 21.70491
1342 | 21.70904
1343 | 21.7216
1344 | 21.72975
1345 | 21.72418
1346 | 21.69872
1347 | 21.64788
1348 | 21.59848
1349 | 21.55463
1350 | 21.52194
1351 | 21.483
1352 | 21.46336
1353 | 21.44652
1354 | 21.43962
1355 | 21.42681
1356 | 21.39317
1357 | 21.3604
1358 | 21.33038
1359 | 21.30426
1360 | 21.27341
1361 | 21.251175
1362 | 21.23875
1363 | 21.22485
1364 | 21.21646
1365 | 21.20614
1366 | 21.18116
1367 | 21.16575
1368 | 21.13186
1369 | 21.100425
1370 | 21.0853
1371 | 21.07513
1372 | 21.05806
1373 | 21.03793
1374 | 21.02383
1375 | 21.02217
1376 | 21.00023
1377 | 20.97607
1378 | 20.95786
1379 | 20.93441
1380 | 20.90808
1381 | 20.88635
1382 | 20.86081
1383 | 20.84233
1384 | 20.82584
1385 | 20.82823
1386 | 20.81214
1387 | 20.79844
1388 | 20.77354
1389 | 20.74375
1390 | 20.72936
1391 | 20.70319
1392 | 20.67062
1393 | 20.66339
1394 | 20.64244
1395 | 20.6433
1396 | 20.63954
1397 | 20.63181
1398 | 20.63563
1399 | 20.63752
1400 | 20.63791
1401 | 20.63036
1402 | 20.61914
1403 | 20.60948
1404 | 20.60754
1405 | 20.61675
1406 | 20.62282
1407 | 20.62159
1408 | 20.61396
1409 | 20.59864
1410 | 20.58736
1411 | 20.576575
1412 | 20.56686
1413 | 20.55016
1414 | 20.54882
1415 | 20.53399
1416 | 20.52763
1417 | 20.52159
1418 | 20.51523
1419 | 20.502125
1420 | 20.474475
1421 | 20.45089
1422 | 20.42451
1423 | 20.40896
1424 | 20.40854
1425 | 20.39768
1426 | 20.38699
1427 | 20.37929
1428 | 20.36736
1429 | 20.35452
1430 | 20.32811
1431 | 20.29284
1432 | 20.27104
1433 | 20.25219
1434 | 20.23402
1435 | 20.22492
1436 | 20.22285
1437 | 20.21129
1438 | 20.20182
1439 | 20.18743
1440 | 20.16985
1441 | 20.14662
1442 | 20.11848
1443 | 20.10038
1444 | 20.07808
1445 | 20.05215
1446 | 20.04383
1447 | 20.01943
1448 | 19.99146
1449 | 19.97839
1450 | 19.97161
1451 | 19.94649
1452 | 19.92282
1453 | 19.90564
1454 | 19.880625
1455 | 19.875375
1456 | 19.86866
1457 | 19.85295
1458 | 19.84326
1459 | 19.83447
1460 | 19.82008
1461 | 19.804475
1462 | 19.78562
1463 | 19.76456
1464 | 19.742075
1465 | 19.74048
1466 | 19.72934
1467 | 19.7144
1468 | 19.69667
1469 | 19.67684
1470 | 19.66094
1471 | 19.64369
1472 | 19.63885
1473 | 19.63531
1474 | 19.60406
1475 | 19.58466
1476 | 19.5756
1477 | 19.55924
1478 | 19.54011
1479 | 19.52072
1480 | 19.5049
1481 | 19.49186
1482 | 19.489075
1483 | 19.46627
1484 | 19.45389
1485 | 19.41845
1486 | 19.40588
1487 | 19.39275
1488 | 19.36792
1489 | 19.3458
1490 | 19.326375
1491 | 19.306575
1492 | 19.30709
1493 | 19.29609
1494 | 19.279525
1495 | 19.26806
1496 | 19.2578
1497 | 19.24927
1498 | 19.22194
1499 | 19.20107
1500 | 19.18584
1501 | 19.17413
1502 | 19.16649
1503 | 19.15919
1504 | 19.15245
1505 | 19.13449
1506 | 19.11198
1507 | 19.10426
1508 | 19.0804
1509 | 19.06336
1510 | 19.04538
1511 | 19.02129
1512 | 19.0068
1513 | 18.99682
1514 | 18.980975
1515 | 18.96783
1516 | 18.95451
1517 | 18.94519
1518 | 18.93211
1519 | 18.92407
1520 | 18.91503
1521 | 18.89889
1522 | 18.86346
1523 | 18.85985
1524 | 18.8338
1525 | 18.83009
1526 | 18.8262
1527 | 18.82032
1528 | 18.82077
1529 | 18.8105
1530 | 18.79574
1531 | 18.77628
1532 | 18.74775
1533 | 18.73603
1534 | 18.71598
1535 | 18.70613
1536 | 18.69933
1537 | 18.6845
1538 | 18.68192
1539 | 18.66741
1540 | 18.64552
1541 | 18.61665
1542 | 18.5965
1543 | 0