## Cycle
Cycle (N) | Capacity (mAh)
1 | 511.9388
2 | 1496.558
3 | 1496.091
4 | 1495.601
5 | 1494.721
6 | 1497.529
7 | 959.7604
8 | 1488.539
9 | 1488.6896
10 | 1488.553
11 | 1488.233
12 | 1487.836
13 | 1487.3824
14 | 1486.917
15 | 1486.426
16 | 1485.935
17 | 1485.43
18 | 1484.923
19 | 1484.447
20 | 1484.28
21 | 1483.977
22 | 1483.443
23 | 1482.858
24 | 1482.976
25 | 1481.894
26 | 1481.184
27 | 1480.657
28 | 1480.167
29 | 1479.693
30 | 1479.205
31 | 1478.729
32 | 1478.2576
33 | 1477.795
34 | 1477.335
35 | 1476.884
36 | 1476.449
37 | 1476.145
38 | 1475.755
39 | 1475.319
40 | 1474.875
41 | 1474.449
42 | 1474.027
43 | 1473.632
44 | 1473.259
45 | 1472.877
46 | 1472.518
47 | 1472.145
48 | 1471.766
49 | 1471.426
50 | 1471.049
51 | 1470.689
52 | 1470.3232
53 | 1469.967
54 | 1469.552
55 | 1469.16
56 | 1468.772
57 | 1468.3776
58 | 1468.003
59 | 1467.629
60 | 1467.268
61 | 1466.934
62 | 1466.6
63 | 1466.315
64 | 1466.115
65 | 1465.784
66 | 1465.547
67 | 1465.318
68 | 1465.065
69 | 1464.7104
70 | 1464.316
71 | 1463.884
72 | 1463.482
73 | 1463.152
74 | 1462.902
75 | 1462.471
76 | 1462.181
77 | 1461.777
78 | 1461.413
79 | 1461.15
80 | 1460.825
81 | 1460.563
82 | 1460.2672
83 | 1459.9992
84 | 1459.722
85 | 1459.448
86 | 1459.176
87 | 1458.876
88 | 1458.5792
89 | 1458.194
90 | 1457.792
91 | 1457.42
92 | 1457.088
93 | 1456.8808
94 | 1456.48
95 | 1456.135
96 | 1455.823
97 | 1455.542
98 | 1455.239
99 | 1454.974
100 | 1454.693
101 | 1454.397
102 | 1454.119
103 | 1453.831
104 | 1453.538
105 | 1453.206
106 | 1452.859
107 | 1452.532
108 | 1452.205
109 | 1451.858
110 | 1451.536
111 | 1451.206
112 | 1450.868
113 | 1450.562
114 | 1450.2608
115 | 1449.992
116 | 1449.693
117 | 1449.418
118 | 1449.11
119 | 1448.828
120 | 1448.537
121 | 1448.251
122 | 1447.909
123 | 1447.556
124 | 1447.202
125 | 1446.845
126 | 1446.468
127 | 1446.1136
128 | 1445.74
129 | 1445.38
130 | 1445.002
131 | 1444.698
132 | 1444.37
133 | 1444.028
134 | 1443.7232
135 | 1443.371
136 | 1443.042
137 | 1442.711
138 | 1442.377
139 | 1442.016
140 | 1441.622
141 | 1441.223
142 | 1440.844
143 | 1440.437
144 | 1440.051
145 | 1439.642
146 | 1439.241
147 | 1438.843
148 | 1438.466
149 | 1438.102
150 | 1437.715
151 | 1437.337
152 | 1436.971
153 | 1436.601
154 | 1436.225
155 | 1435.851
156 | 1435.496
157 | 1435.067
158 | 1434.66
159 | 1434.486
160 | 1434.093
161 | 1433.634
162 | 1433.211
163 | 1432.643
164 | 1432.159
165 | 1431.686
166 | 1431.2632
167 | 1430.83
168 | 1430.346
169 | 1429.91
170 | 1429.425
171 | 1429.164
172 | 1428.694
173 | 1428.357
174 | 1428.036
175 | 1427.46
176 | 1426.638
177 | 1425.943
178 | 1425.237
179 | 1424.569
180 | 1423.867
181 | 1423.152
182 | 1422.418
183 | 1421.665
184 | 1420.952
185 | 1420.207
186 | 1419.433
187 | 1418.653
188 | 1417.874
189 | 1417.051
190 | 1416.247
191 | 1415.442
192 | 1414.641
193 | 1414.021
194 | 1413.24
195 | 1412.456
196 | 1411.503
197 | 1410.701
198 | 1409.997
199 | 1409.223
200 | 1408.269
201 | 1407.489
202 | 1406.725
203 | 1405.955
204 | 1405.196
205 | 1404.457
206 | 1403.6968
207 | 1402.971
208 | 1402.24
209 | 1401.513
210 | 1400.802
211 | 1400.078
212 | 1399.362
213 | 1398.609
214 | 1397.874
215 | 1397.138
216 | 1396.404
217 | 1395.646
218 | 1394.904
219 | 1394.161
220 | 1393.4424
221 | 1392.719
222 | 1391.97
223 | 1391.244
224 | 1390.5064
225 | 1389.773
226 | 1389.066
227 | 1388.343
228 | 1387.599
229 | 1387.26
230 | 1386.407
231 | 1385.674
232 | 1384.853
233 | 1384.08
234 | 1383.49
235 | 1382.724
236 | 1381.829
237 | 1381.072
238 | 1380.32
239 | 1379.5872
240 | 1378.862
241 | 1378.135
242 | 1377.382
243 | 1376.629
244 | 1375.845
245 | 1375.053
246 | 1374.276
247 | 1373.456
248 | 1372.643
249 | 1371.819
250 | 1371.032
251 | 1370.244
252 | 1369.456
253 | 1368.691
254 | 1367.96
255 | 1367.221
256 | 1366.516
257 | 1365.834
258 | 1365.164
259 | 1364.525
260 | 1363.847
261 | 1363.249
262 | 1362.686
263 | 1362.134
264 | 1361.583
265 | 1361.029
266 | 1360.475
267 | 1359.931
268 | 1359.396
269 | 1358.856
270 | 1358.317
271 | 1357.78
272 | 1357.219
273 | 1356.692
274 | 1356.154
275 | 1355.647
276 | 1355.1136
277 | 1354.582
278 | 1354.067
279 | 1353.551
280 | 1353.035
281 | 1352.522
282 | 1352.011
283 | 1351.517
284 | 1351.005
285 | 1350.471
286 | 1349.942
287 | 1349.396
288 | 1348.866
289 | 1348.329
290 | 1347.804
291 | 1347.2624
292 | 1346.75
293 | 1346.235
294 | 1345.73
295 | 1345.217
296 | 1344.7328
297 | 1344.235
298 | 1343.738
299 | 1343.249
300 | 1342.767
301 | 1342.276
302 | 1341.774
303 | 1341.293
304 | 1340.804
305 | 1340.2872
306 | 1339.798
307 | 1339.297
308 | 1338.793
309 | 1338.3008
310 | 1337.823
311 | 1337.363
312 | 1336.878
313 | 1336.399
314 | 1335.912
315 | 1335.4336
316 | 1334.962
317 | 1334.471
318 | 1333.975
319 | 1333.4808
320 | 1332.992
321 | 1332.51
322 | 1332.03
323 | 1331.542
324 | 1331.0472
325 | 1330.559
326 | 1330.055
327 | 1329.558
328 | 1329.0576
329 | 1328.551
330 | 1328.0664
331 | 1327.58
332 | 1327.082
333 | 1326.587
334 | 1326.098
335 | 1325.618
336 | 1325.139
337 | 1324.65
338 | 1324.156
339 | 1323.653
340 | 1323.149
341 | 1322.668
342 | 1322.172
343 | 1321.651
344 | 1321.162
345 | 1320.656
346 | 1320.147
347 | 1319.644
348 | 1319.155
349 | 1318.655
350 | 1318.142
351 | 1317.625
352 | 1317.111
353 | 1316.618
354 | 1316.097
355 | 1315.595
356 | 1315.082
357 | 1314.545
358 | 1314.004
359 | 1313.471
360 | 1313.007
361 | 1312.482
362 | 1311.8664
363 | 1311.274
364 | 1310.706
365 | 1310.137
366 | 1309.574
367 | 1309.025
368 | 1308.453
369 | 1307.891
370 | 1307.305
371 | 1306.749
372 | 1306.175
373 | 1305.617
374 | 1305.065
375 | 1304.497
376 | 1303.9128
377 | 1303.2928
378 | 1302.645
379 | 1302.011
380 | 1301.378
381 | 1300.756
382 | 1300.1496
383 | 1299.644
384 | 1298.911
385 | 1298.286
386 | 1297.675
387 | 1297.071
388 | 1296.486
389 | 1295.857
390 | 1295.101
391 | 1294.386
392 | 1293.671
393 | 1293.0392
394 | 1292.291
395 | 1291.553
396 | 1290.822
397 | 1290.066
398 | 1289.325
399 | 1288.583
400 | 1287.867
401 | 1287.156
402 | 1286.442
403 | 1285.73
404 | 1285.0176
405 | 1284.295
406 | 1283.617
407 | 1282.945
408 | 1282.237
409 | 1281.543
410 | 1280.862
411 | 1280.185
412 | 1279.502
413 | 1278.84
414 | 1278.124
415 | 1277.42
416 | 1276.715
417 | 1275.995
418 | 1275.3
419 | 1274.622
420 | 1273.966
421 | 1273.232
422 | 1272.51
423 | 1271.825
424 | 1271.155
425 | 1270.484
426 | 1269.783
427 | 1269.06
428 | 1268.386
429 | 1267.749
430 | 1267.062
431 | 1266.4
432 | 1265.726
433 | 1265.047
434 | 1264.399
435 | 1263.684
436 | 1263.019
437 | 1262.315
438 | 1261.6328
439 | 1260.925
440 | 1260.228
441 | 1259.532
442 | 1258.842
443 | 1258.171
444 | 1257.513
445 | 1256.847
446 | 1256.1808
447 | 1255.5304
448 | 1254.852
449 | 1254.202
450 | 1253.58
451 | 1252.962
452 | 1252.308
453 | 1251.672
454 | 1250.963
455 | 1250.272
456 | 1249.5856
457 | 1248.906
458 | 1248.244
459 | 1247.59
460 | 1246.952
461 | 1246.2944
462 | 1245.633
463 | 1245.004
464 | 1244.387
465 | 1243.786
466 | 1243.187
467 | 1242.598
468 | 1241.982
469 | 1241.408
470 | 1240.843
471 | 1240.247
472 | 1239.692
473 | 1239.104
474 | 1238.492
475 | 1237.839
476 | 1237.17
477 | 1236.527
478 | 1235.896
479 | 1235.239
480 | 1234.608
481 | 1233.964
482 | 1233.316
483 | 1232.705
484 | 1232.088
485 | 1231.487
486 | 1230.857
487 | 1230.244
488 | 1229.633
489 | 1229.028
490 | 1228.401
491 | 1227.785
492 | 1227.145
493 | 1226.476
494 | 1225.805
495 | 1225.148
496 | 1224.482
497 | 1223.834
498 | 1223.152
499 | 1222.518
500 | 1221.868
501 | 1221.239
502 | 1220.595
503 | 1219.954
504 | 1219.332
505 | 1218.71
506 | 1218.104
507 | 1217.469
508 | 1216.831
509 | 1216.191
510 | 1215.547
511 | 1214.899
512 | 1214.233
513 | 1213.543
514 | 1212.858
515 | 1212.165
516 | 1211.466
517 | 1210.747
518 | 1210.045
519 | 1209.348
520 | 1208.635
521 | 1207.866
522 | 1207.147
523 | 1206.356
524 | 1205.613
525 | 1204.891
526 | 1204.148
527 | 1203.428
528 | 1202.705
529 | 1202.001
530 | 1201.2936
531 | 1200.579
532 | 1199.8272
533 | 1199.088
534 | 1198.381
535 | 1197.612
536 | 1197.117
537 | 1196.38
538 | 1195.64
539 | 1194.88
540 | 1194.092
541 | 1193.3376
542 | 1192.563
543 | 1191.776
544 | 1191.019
545 | 1190.269
546 | 1189.541
547 | 1188.778
548 | 1187.998
549 | 1187.263
550 | 1186.498
551 | 1185.78
552 | 1184.979
553 | 1184.26
554 | 1183.438
555 | 1182.577
556 | 1181.7456
557 | 1180.895
558 | 1180.055
559 | 1179.201
560 | 1178.366
561 | 1177.525
562 | 1176.672
563 | 1175.836
564 | 1174.982
565 | 1174.163
566 | 1173.32
567 | 1172.538
568 | 1171.71
569 | 1170.853
570 | 1170.031
571 | 1169.1872
572 | 1168.354
573 | 1167.461
574 | 1166.6632
575 | 1165.7672
576 | 1164.8544
577 | 1163.935
578 | 1163.04
579 | 1162.146
580 | 1161.244
581 | 1160.354
582 | 1159.455
583 | 1158.565
584 | 1157.658
585 | 1156.753
586 | 1155.901
587 | 1155.029
588 | 1154.16
589 | 1153.303
590 | 1152.431
591 | 1151.572
592 | 1150.754
593 | 1149.918
594 | 1149.063
595 | 1148.188
596 | 1147.303
597 | 1146.433
598 | 1145.542
599 | 1144.666
600 | 1143.8
601 | 1142.919
602 | 1142.041
603 | 1141.199
604 | 1140.294
605 | 1139.433
606 | 1138.575
607 | 1137.658
608 | 1136.788
609 | 1135.925
610 | 1135.072
611 | 1134.22
612 | 1133.357
613 | 1132.523
614 | 1131.663
615 | 1130.803
616 | 1129.933
617 | 1129.057
618 | 1128.23
619 | 1127.459
620 | 1126.755
621 | 1125.752
622 | 1124.956
623 | 1124.113
624 | 1123.228
625 | 1122.311
626 | 1121.4312
627 | 1120.452
628 | 1119.587
629 | 1118.685
630 | 1117.8048
631 | 1116.935
632 | 1116.049
633 | 1115.162
634 | 1114.285
635 | 1113.375
636 | 1112.507
637 | 1111.6056
638 | 1110.742
639 | 1109.795
640 | 1108.8584
641 | 1107.873
642 | 1106.925
643 | 1105.972
644 | 1105.08
645 | 1104.166
646 | 1103.213
647 | 1102.254
648 | 1101.2792
649 | 1100.311
650 | 1099.434
651 | 1098.545
652 | 1097.616
653 | 1096.7232
654 | 1095.755
655 | 1094.817
656 | 1093.8576
657 | 1092.928
658 | 1091.979
659 | 1091.02
660 | 1090.047
661 | 1089.092
662 | 1088.083
663 | 1087.033
664 | 1085.995
665 | 1084.961
666 | 1083.941
667 | 1082.93
668 | 1081.954
669 | 1080.968
670 | 1079.944
671 | 1078.95
672 | 1077.946
673 | 1076.891
674 | 1075.892
675 | 1074.856
676 | 1073.83
677 | 1072.812
678 | 1071.818
679 | 1070.792
680 | 1069.782
681 | 1068.723
682 | 1067.6944
683 | 1066.629
684 | 1065.536
685 | 1064.436
686 | 1063.328
687 | 1062.228
688 | 1061.118
689 | 1059.981
690 | 1058.878
691 | 1057.775
692 | 1056.636
693 | 1055.5168
694 | 1054.396
695 | 1053.273
696 | 1052.15
697 | 1051.026
698 | 1049.894
699 | 1048.765
700 | 1047.663
701 | 1046.532
702 | 1045.401
703 | 1044.279
704 | 1043.174
705 | 1042.03
706 | 1040.869
707 | 1039.7408
708 | 1038.583
709 | 1037.439
710 | 1036.272
711 | 1035.137
712 | 1033.993
713 | 1032.854
714 | 1031.711
715 | 1030.571
716 | 1029.447
717 | 1028.325
718 | 1027.196
719 | 1026.061
720 | 1024.936
721 | 1023.7968
722 | 1022.663
723 | 1021.5176
724 | 1020.384
725 | 1019.246
726 | 1018.105
727 | 1016.956
728 | 1015.773
729 | 1014.604
730 | 1013.429
731 | 1012.25
732 | 1011.058
733 | 1009.861
734 | 1008.634
735 | 1007.418
736 | 1006.202
737 | 1004.979
738 | 1003.762
739 | 1002.516
740 | 1001.29
741 | 1000.046
742 | 998.822
743 | 997.5775
744 | 996.3068
745 | 995.048
746 | 993.7713
747 | 992.5261
748 | 991.225
749 | 989.9589
750 | 988.6487
751 | 987.3571
752 | 986.0179
753 | 984.7199
754 | 983.3952
755 | 982.0602
756 | 980.7041
757 | 979.344
758 | 977.9764
759 | 976.5998
760 | 975.2225
761 | 973.8403
762 | 972.45
763 | 971.0491
764 | 969.6601
765 | 968.2738
766 | 966.8802
767 | 965.4721
768 | 964.0727
769 | 962.6581
770 | 961.2164
771 | 959.8048
772 | 958.3856
773 | 956.9713
774 | 955.5634
775 | 954.135
776 | 952.7008
777 | 951.2411
778 | 949.7772
779 | 948.2919
780 | 946.8292
781 | 945.2585
782 | 943.7234
783 | 942.1903
784 | 940.6569
785 | 939.0901
786 | 937.5246
787 | 936.0074
788 | 934.484
789 | 933.0008
790 | 931.4201
791 | 929.8189
792 | 928.2119
793 | 926.6812
794 | 925.0878
795 | 923.4818
796 | 921.8882
797 | 920.2812
798 | 918.7665
799 | 917.2332
800 | 915.6396
801 | 914.0034
802 | 912.3874
803 | 910.7444
804 | 909.0707
805 | 907.397
806 | 905.7226
807 | 904.0396
808 | 902.3246
809 | 900.5964
810 | 898.8577
811 | 897.1108
812 | 895.3491
813 | 893.6156
814 | 891.8791
815 | 890.1329
816 | 888.3925
817 | 886.6201
818 | 884.8827
819 | 883.0293
820 | 881.2284
821 | 879.4027
822 | 877.5903
823 | 875.7692
824 | 873.9097
825 | 872.0588
826 | 870.1711
827 | 868.2836
828 | 866.403
829 | 864.4392
830 | 862.4787
831 | 860.4907
832 | 858.5016
833 | 856.4741
834 | 854.3866
835 | 852.2902
836 | 850.1729
837 | 847.9335
838 | 845.6838
839 | 843.41
840 | 841.0998
841 | 838.7707
842 | 836.348
843 | 833.9092
844 | 831.426
845 | 828.8811
846 | 826.2868
847 | 823.6029
848 | 820.8999
849 | 818.1186
850 | 815.2287
851 | 812.274
852 | 809.2266
853 | 806.0964
854 | 802.8798
855 | 799.5395
856 | 796.0887
857 | 792.5271
858 | 788.7978
859 | 784.9801
860 | 781.0081
861 | 776.8462
862 | 772.5932
863 | 768.1093
864 | 763.4364
865 | 758.5602
866 | 753.391
867 | 747.9988
868 | 742.3866
869 | 736.4424
870 | 730.1535
871 | 723.516
872 | 716.4421
873 | 708.8553
874 | 700.8242
875 | 692.1837
876 | 682.997
877 | 673.1983
878 | 662.7628
879 | 651.5398
880 | 639.6162
881 | 626.8309
882 | 613.156
883 | 598.6981
884 | 583.5125
885 | 567.74
886 | 551.528
887 | 535.0188
888 | 518.2602
889 | 501.296
890 | 484.2437
891 | 467.1881
892 | 450.0761
893 | 432.9748
894 | 415.8963
895 | 399.043
896 | 382.3503
897 | 365.8777
898 | 349.6357
899 | 333.7245
900 | 318.214
901 | 303.057
902 | 288.2749
903 | 273.8799
904 | 259.8749
905 | 246.3314
906 | 233.2901
907 | 220.7565
908 | 208.7783
909 | 197.3726
910 | 186.5578
911 | 176.3517
912 | 166.7677
913 | 157.78
914 | 149.3487
915 | 141.4667
916 | 134.1075
917 | 127.2553
918 | 120.844
919 | 114.8847
920 | 109.2903
921 | 104.086
922 | 99.2405
923 | 94.75411
924 | 90.59104
925 | 86.75213
926 | 83.20414
927 | 79.93085
928 | 76.89537
929 | 74.09561
930 | 71.52874
931 | 69.16177
932 | 66.98221
933 | 64.96877
934 | 63.10578
935 | 61.37586
936 | 59.79565
937 | 58.32407
938 | 56.98679
939 | 55.76597
940 | 54.65674
941 | 53.6214
942 | 52.70338
943 | 51.83102
944 | 51.03314
945 | 50.28441
946 | 49.59795
947 | 48.94162
948 | 48.33654
949 | 47.79551
950 | 47.27378
951 | 46.80393
952 | 46.36947
953 | 45.95735
954 | 45.57339
955 | 45.21651
956 | 44.912075
957 | 44.60875
958 | 44.31451
959 | 44.05894
960 | 43.80286
961 | 43.54754
962 | 43.31508
963 | 43.08411
964 | 42.89586
965 | 42.70955
966 | 42.52904
967 | 42.35265
968 | 42.18895
969 | 42.02657
970 | 41.86419
971 | 41.7208
972 | 41.57031
973 | 41.43326
974 | 41.29566
975 | 41.16968
976 | 41.04694
977 | 40.93258
978 | 40.8066
979 | 40.68746
980 | 40.55962
981 | 40.439925
982 | 40.33827
983 | 40.22901
984 | 40.12168
985 | 40.01902
986 | 39.92848
987 | 39.82689
988 | 39.72787
989 | 39.63912
990 | 39.53948
991 | 39.44716
992 | 39.3518
993 | 39.268325
994 | 39.18899
995 | 39.10574
996 | 39.02967
997 | 38.94469
998 | 38.8686
999 | 38.793225
1000 | 38.72062
1001 | 38.6437
1002 | 38.574975
1003 | 38.50123
1004 | 38.43114
1005 | 38.36089
1006 | 38.28387
1007 | 38.21119
1008 | 38.14119
1009 | 38.07106
1010 | 37.9956
1011 | 37.92895
1012 | 37.86522
1013 | 37.80211
1014 | 37.744
1015 | 37.67709
1016 | 37.62799
1017 | 37.56366
1018 | 37.50748
1019 | 37.44377
1020 | 37.38639
1021 | 37.33402
1022 | 37.27224
1023 | 37.22083
1024 | 37.16787
1025 | 37.10892
1026 | 37.05484
1027 | 36.99452
1028 | 36.93339
1029 | 36.87799
1030 | 36.82068
1031 | 36.7575
1032 | 36.70597
1033 | 36.65721
1034 | 36.6163
1035 | 36.55925
1036 | 36.50678
1037 | 36.46185
1038 | 36.41414
1039 | 0