## Cycle
Cycle (N) | Capacity (mAh)
1 | 505.4696
2 | 1473.886
3 | 1473.8128
4 | 1473.9872
5 | 1473.468
6 | 1472.96
7 | 1082.094
8 | 1453.876
9 | 1455.887
10 | 1457.221
11 | 1458.084
12 | 1458.634
13 | 1458.9408
14 | 1459.074
15 | 1459.069
16 | 1458.955
17 | 1458.77
18 | 1458.486
19 | 1458.171
20 | 1458.275
21 | 1458.08
22 | 1457.728
23 | 1457.143
24 | 1457.018
25 | 1456.4992
26 | 1455.6464
27 | 1455.143
28 | 1454.65
29 | 1454.198
30 | 1453.753
31 | 1453.291
32 | 1452.824
33 | 1452.378
34 | 1451.934
35 | 1451.479
36 | 1451.04
37 | 1450.562
38 | 1450.36
39 | 1449.9128
40 | 1449.498
41 | 1449.043
42 | 1448.6072
43 | 1448.18
44 | 1447.786
45 | 1447.409
46 | 1447.006
47 | 1446.645
48 | 1446.253
49 | 1445.895
50 | 1445.443
51 | 1445.049
52 | 1444.68
53 | 1444.312
54 | 1443.88
55 | 1443.426
56 | 1442.991
57 | 1442.571
58 | 1442.169
59 | 1441.762
60 | 1441.354
61 | 1440.97
62 | 1440.617
63 | 1440.254
64 | 1440.041
65 | 1439.724
66 | 1439.368
67 | 1439.1072
68 | 1438.828
69 | 1438.556
70 | 1438.1336
71 | 1437.7176
72 | 1437.224
73 | 1436.779
74 | 1436.425
75 | 1436.144
76 | 1435.662
77 | 1435.335
78 | 1434.884
79 | 1434.471
80 | 1434.159
81 | 1433.822
82 | 1433.501
83 | 1433.192
84 | 1432.858
85 | 1432.536
86 | 1432.22
87 | 1431.912
88 | 1431.577
89 | 1431.186
90 | 1430.7432
91 | 1430.265
92 | 1429.7928
93 | 1429.366
94 | 1429.173
95 | 1428.648
96 | 1428.188
97 | 1427.83
98 | 1427.448
99 | 1427.0544
100 | 1426.711
101 | 1426.334
102 | 1425.979
103 | 1425.594
104 | 1425.214
105 | 1424.818
106 | 1424.414
107 | 1423.948
108 | 1423.489
109 | 1423.055
110 | 1422.591
111 | 1422.137
112 | 1421.682
113 | 1421.212
114 | 1420.784
115 | 1420.371
116 | 1419.9464
117 | 1419.534
118 | 1419.096
119 | 1418.6776
120 | 1418.25
121 | 1417.809
122 | 1417.351
123 | 1416.867
124 | 1416.367
125 | 1415.757
126 | 1415.159
127 | 1414.494
128 | 1413.83
129 | 1413.098
130 | 1412.3024
131 | 1411.519
132 | 1410.6776
133 | 1409.91
134 | 1409.088
135 | 1408.256
136 | 1407.437
137 | 1406.594
138 | 1405.765
139 | 1404.916
140 | 1404.08
141 | 1403.219
142 | 1402.339
143 | 1401.445
144 | 1400.568
145 | 1399.681
146 | 1398.803
147 | 1397.9456
148 | 1397.058
149 | 1396.211
150 | 1395.354
151 | 1394.511
152 | 1393.668
153 | 1392.744
154 | 1391.791
155 | 1390.915
156 | 1390.145
157 | 1389.395
158 | 1388.707
159 | 1388.032
160 | 1387.347
161 | 1386.706
162 | 1386.271
163 | 1385.4992
164 | 1385.016
165 | 1384.5408
166 | 1383.7008
167 | 1382.92
168 | 1382.307
169 | 1381.7336
170 | 1381.133
171 | 1380.536
172 | 1379.963
173 | 1379.347
174 | 1378.961
175 | 1378.4264
176 | 1378.021
177 | 1377.706
178 | 1377.067
179 | 1376.225
180 | 1375.593
181 | 1374.973
182 | 1374.4232
183 | 1373.871
184 | 1373.309
185 | 1372.753
186 | 1372.203
187 | 1371.676
188 | 1371.147
189 | 1370.612
190 | 1370.123
191 | 1369.623
192 | 1369.051
193 | 1368.527
194 | 1367.9896
195 | 1367.409
196 | 1366.858
197 | 1366.544
198 | 1365.984
199 | 1365.22
200 | 1364.428
201 | 1363.931
202 | 1363.339
203 | 1362.566
204 | 1361.884
205 | 1361.247
206 | 1360.63
207 | 1360.0008
208 | 1359.389
209 | 1358.778
210 | 1358.166
211 | 1357.565
212 | 1356.933
213 | 1356.329
214 | 1355.728
215 | 1355.134
216 | 1354.527
217 | 1353.919
218 | 1353.3
219 | 1352.715
220 | 1352.113
221 | 1351.497
222 | 1350.889
223 | 1350.25
224 | 1349.63
225 | 1349.005
226 | 1348.362
227 | 1347.736
228 | 1347.087
229 | 1346.454
230 | 1345.8232
231 | 1345.1808
232 | 1344.528
233 | 1343.889
234 | 1343.64
235 | 1342.91
236 | 1342.23
237 | 1341.538
238 | 1340.911
239 | 1340.4832
240 | 1339.644
241 | 1338.978
242 | 1338.351
243 | 1337.705
244 | 1337.059
245 | 1336.4136
246 | 1335.78
247 | 1335.155
248 | 1334.513
249 | 1333.867
250 | 1333.22
251 | 1332.594
252 | 1331.9456
253 | 1331.312
254 | 1330.662
255 | 1330.044
256 | 1329.417
257 | 1328.807
258 | 1328.214
259 | 1327.609
260 | 1327.005
261 | 1326.292
262 | 1325.717
263 | 1325.112
264 | 1324.499
265 | 1323.876
266 | 1323.248
267 | 1322.645
268 | 1322.0368
269 | 1321.404
270 | 1320.778
271 | 1320.17
272 | 1319.535
273 | 1318.925
274 | 1318.3008
275 | 1317.489
276 | 1316.836
277 | 1316.211
278 | 1315.576
279 | 1314.935
280 | 1314.2808
281 | 1313.623
282 | 1312.96
283 | 1312.311
284 | 1311.656
285 | 1311.0064
286 | 1310.358
287 | 1309.6808
288 | 1308.987
289 | 1308.299
290 | 1307.596
291 | 1306.892
292 | 1306.205
293 | 1305.52
294 | 1304.854
295 | 1304.19
296 | 1303.545
297 | 1302.923
298 | 1302.188
299 | 1301.627
300 | 1301.008
301 | 1300.362
302 | 1299.737
303 | 1299.1136
304 | 1298.4992
305 | 1297.873
306 | 1297.236
307 | 1296.606
308 | 1295.986
309 | 1295.351
310 | 1294.731
311 | 1294.103
312 | 1293.48
313 | 1292.829
314 | 1292.182
315 | 1291.516
316 | 1290.843
317 | 1290.164
318 | 1289.524
319 | 1288.855
320 | 1288.189
321 | 1287.535
322 | 1286.875
323 | 1286.203
324 | 1285.527
325 | 1284.842
326 | 1284.138
327 | 1283.44
328 | 1282.7464
329 | 1282.059
330 | 1281.372
331 | 1280.68
332 | 1279.949
333 | 1279.312
334 | 1278.621
335 | 1277.929
336 | 1277.219
337 | 1276.526
338 | 1275.8192
339 | 1275.139
340 | 1274.477
341 | 1273.796
342 | 1273.118
343 | 1272.417
344 | 1271.735
345 | 1271.055
346 | 1270.361
347 | 1269.632
348 | 1268.9472
349 | 1268.236
350 | 1267.545
351 | 1266.841
352 | 1266.125
353 | 1265.405
354 | 1264.698
355 | 1263.981
356 | 1263.269
357 | 1262.565
358 | 1261.865
359 | 1261.164
360 | 1260.4896
361 | 1259.7824
362 | 1259.095
363 | 1258.365
364 | 1257.666
365 | 1256.965
366 | 1256.224
367 | 1255.508
368 | 1254.813
369 | 1254.22
370 | 1253.493
371 | 1252.7272
372 | 1251.995
373 | 1251.286
374 | 1250.579
375 | 1249.855
376 | 1249.187
377 | 1248.483
378 | 1247.826
379 | 1247.13
380 | 1246.434
381 | 1245.735
382 | 1245.078
383 | 1244.413
384 | 1243.767
385 | 1243.089
386 | 1242.401
387 | 1241.639
388 | 1240.904
389 | 1240.197
390 | 1239.466
391 | 1238.779
392 | 1238.099
393 | 1237.8496
394 | 1236.772
395 | 1235.982
396 | 1235.271
397 | 1234.56
398 | 1233.885
399 | 1233.195
400 | 1232.53
401 | 1231.808
402 | 1231.071
403 | 1230.347
404 | 1229.696
405 | 1228.938
406 | 1228.201
407 | 1227.437
408 | 1226.665
409 | 1225.871
410 | 1225.075
411 | 1224.313
412 | 1223.548
413 | 1222.812
414 | 1222.064
415 | 1221.312
416 | 1220.533
417 | 1219.777
418 | 1219.042
419 | 1218.328
420 | 1217.6008
421 | 1216.866
422 | 1216.119
423 | 1215.366
424 | 1214.611
425 | 1213.865
426 | 1213.106
427 | 1212.312
428 | 1211.5424
429 | 1210.736
430 | 1209.938
431 | 1209.16
432 | 1208.406
433 | 1207.621
434 | 1206.807
435 | 1206.029
436 | 1205.27
437 | 1204.493
438 | 1203.792
439 | 1202.975
440 | 1202.2024
441 | 1201.435
442 | 1200.665
443 | 1199.9024
444 | 1199.137
445 | 1198.363
446 | 1197.583
447 | 1196.778
448 | 1195.933
449 | 1195.131
450 | 1194.298
451 | 1193.5096
452 | 1192.705
453 | 1191.896
454 | 1191.083
455 | 1190.267
456 | 1189.469
457 | 1188.697
458 | 1187.909
459 | 1187.1136
460 | 1186.2936
461 | 1185.512
462 | 1184.726
463 | 1183.967
464 | 1183.181
465 | 1182.372
466 | 1181.549
467 | 1180.763
468 | 1179.8808
469 | 1179.048
470 | 1178.178
471 | 1177.306
472 | 1176.435
473 | 1175.6408
474 | 1174.795
475 | 1173.961
476 | 1173.068
477 | 1172.252
478 | 1171.432
479 | 1170.626
480 | 1169.81
481 | 1168.998
482 | 1168.197
483 | 1167.381
484 | 1166.587
485 | 1165.799
486 | 1164.96
487 | 1164.166
488 | 1163.315
489 | 1162.521
490 | 1161.6344
491 | 1160.727
492 | 1159.855
493 | 1159.021
494 | 1158.1472
495 | 1157.276
496 | 1156.372
497 | 1155.529
498 | 1154.665
499 | 1153.82
500 | 1152.946
501 | 1152.072
502 | 1151.221
503 | 1150.364
504 | 1149.514
505 | 1148.6392
506 | 1147.765
507 | 1146.901
508 | 1146.0344
509 | 1145.092
510 | 1144.137
511 | 1143.235
512 | 1142.285
513 | 1141.3408
514 | 1140.379
515 | 1139.462
516 | 1138.531
517 | 1137.583
518 | 1136.59
519 | 1135.617
520 | 1134.687
521 | 1133.743
522 | 1132.764
523 | 1131.778
524 | 1130.8608
525 | 1129.874
526 | 1128.877
527 | 1127.883
528 | 1126.929
529 | 1125.909
530 | 1124.85
531 | 1123.823
532 | 1122.801
533 | 1121.726
534 | 1120.676
535 | 1119.641
536 | 1118.621
537 | 1117.537
538 | 1116.538
539 | 1115.477
540 | 1114.487
541 | 1113.348
542 | 1112.339
543 | 1111.306
544 | 1110.257
545 | 1109.231
546 | 1108.175
547 | 1107.128
548 | 1106.107
549 | 1105.063
550 | 1103.984
551 | 1102.896
552 | 1101.831
553 | 1100.77
554 | 1099.686
555 | 1098.624
556 | 1097.8672
557 | 1096.791
558 | 1095.703
559 | 1094.634
560 | 1093.523
561 | 1092.442
562 | 1091.34
563 | 1090.264
564 | 1089.212
565 | 1088.171
566 | 1087.138
567 | 1086.085
568 | 1085.049
569 | 1083.991
570 | 1082.948
571 | 1081.902
572 | 1080.849
573 | 1079.764
574 | 1078.734
575 | 1077.607
576 | 1076.47
577 | 1075.325
578 | 1074.207
579 | 1073.101
580 | 1072.002
581 | 1070.882
582 | 1069.806
583 | 1068.697
584 | 1067.6
585 | 1066.468
586 | 1065.3616
587 | 1064.29
588 | 1063.217
589 | 1062.159
590 | 1061.058
591 | 1059.974
592 | 1058.877
593 | 1057.761
594 | 1056.643
595 | 1055.539
596 | 1054.372
597 | 1053.252
598 | 1052.075
599 | 1050.895
600 | 1049.701
601 | 1048.5016
602 | 1047.312
603 | 1046.124
604 | 1044.928
605 | 1043.7616
606 | 1042.542
607 | 1041.353
608 | 1040.105
609 | 1038.867
610 | 1037.669
611 | 1036.462
612 | 1035.248
613 | 1034.037
614 | 1032.8
615 | 1031.569
616 | 1030.337
617 | 1029.089
618 | 1027.819
619 | 1026.517
620 | 1025.179
621 | 1023.887
622 | 1022.563
623 | 1021.231
624 | 1019.88
625 | 1018.558
626 | 1017.218
627 | 1015.833
628 | 1014.488
629 | 1013.103
630 | 1011.669
631 | 1010.272
632 | 1008.877
633 | 1007.422
634 | 1006.031
635 | 1004.623
636 | 1003.236
637 | 1001.834
638 | 1000.435
639 | 999.0166
640 | 997.5895
641 | 996.1644
642 | 994.7144
643 | 993.2967
644 | 991.8097
645 | 990.3764
646 | 989.1113
647 | 987.7357
648 | 986.3205
649 | 984.7476
650 | 983.3245
651 | 981.8713
652 | 980.3713
653 | 978.7999
654 | 977.2558
655 | 975.7237
656 | 974.142
657 | 972.5961
658 | 971.013
659 | 969.4364
660 | 967.8786
661 | 966.3172
662 | 964.7554
663 | 963.1748
664 | 961.596
665 | 959.993
666 | 958.3938
667 | 956.7362
668 | 955.1016
669 | 953.4357
670 | 951.7308
671 | 950.0293
672 | 948.2928
673 | 946.5735
674 | 944.7747
675 | 943.0366
676 | 941.2884
677 | 939.4719
678 | 937.7046
679 | 935.8804
680 | 934.07
681 | 932.2702
682 | 930.5157
683 | 928.77
684 | 926.9648
685 | 925.185
686 | 923.3673
687 | 921.4931
688 | 919.6396
689 | 917.7297
690 | 915.8394
691 | 913.9136
692 | 911.9988
693 | 910.0637
694 | 908.1563
695 | 906.1568
696 | 904.1008
697 | 902.01
698 | 899.9395
699 | 897.8491
700 | 895.7813
701 | 893.6548
702 | 891.51
703 | 889.3941
704 | 887.2019
705 | 885.0268
706 | 882.783
707 | 880.5576
708 | 878.2492
709 | 875.8637
710 | 873.4775
711 | 871.0827
712 | 868.6518
713 | 866.2083
714 | 863.6624
715 | 861.1024
716 | 858.5006
717 | 855.8612
718 | 853.1841
719 | 850.397
720 | 847.5878
721 | 844.7388
722 | 841.7665
723 | 838.7808
724 | 835.6877
725 | 832.4852
726 | 829.2404
727 | 825.8957
728 | 822.4877
729 | 818.9724
730 | 815.2906
731 | 811.5414
732 | 807.647
733 | 803.5987
734 | 799.3409
735 | 794.8991
736 | 790.2764
737 | 785.5134
738 | 780.4873
739 | 775.2137
740 | 769.6988
741 | 763.9641
742 | 757.934
743 | 751.5969
744 | 744.848
745 | 737.6762
746 | 729.8822
747 | 721.5549
748 | 712.6786
749 | 703.1833
750 | 693.1049
751 | 682.4572
752 | 671.1848
753 | 659.1754
754 | 646.6001
755 | 633.3536
756 | 619.4856
757 | 605.1299
758 | 590.3006
759 | 575.3128
760 | 560.1948
761 | 544.9924
762 | 529.9599
763 | 514.8976
764 | 500.1627
765 | 485.424
766 | 470.9018
767 | 456.3912
768 | 442.2003
769 | 427.9717
770 | 413.9611
771 | 399.895
772 | 386.0588
773 | 372.1923
774 | 358.4996
775 | 344.8159
776 | 331.2749
777 | 317.8801
778 | 304.5471
779 | 291.3901
780 | 278.4388
781 | 265.5694
782 | 252.9162
783 | 240.5496
784 | 228.3903
785 | 216.5918
786 | 205.3251
787 | 194.3891
788 | 183.9474
789 | 174.1381
790 | 164.8606
791 | 156.0148
792 | 147.7377
793 | 140.0209
794 | 132.8058
795 | 125.9808
796 | 119.5765
797 | 113.6192
798 | 108.081
799 | 102.9647
800 | 98.15411
801 | 93.71568
802 | 89.54942
803 | 85.70577
804 | 82.19962
805 | 78.96489
806 | 75.96002
807 | 73.16967
808 | 70.56538
809 | 68.15823
810 | 65.94936
811 | 63.93501
812 | 62.04358
813 | 60.24337
814 | 58.60186
815 | 57.10447
816 | 55.71269
817 | 54.46736
818 | 53.37299
819 | 52.30375
820 | 51.29707
821 | 50.36495
822 | 49.508
823 | 48.73003
824 | 48.03876
825 | 47.37415
826 | 46.75813
827 | 46.14615
828 | 45.58424
829 | 45.07581
830 | 44.622175
831 | 44.21914
832 | 43.83147
833 | 43.46552
834 | 43.13664
835 | 42.79898
836 | 42.48086
837 | 42.21251
838 | 41.96182
839 | 41.69959
840 | 41.46888
841 | 41.26639
842 | 41.08804
843 | 40.88098
844 | 40.67238
845 | 40.48971
846 | 40.29605
847 | 40.09873
848 | 39.93526
849 | 39.78409
850 | 39.64755
851 | 39.5196
852 | 39.37637
853 | 39.23559
854 | 39.09265
855 | 38.95605
856 | 38.82825
857 | 38.71231
858 | 38.62271
859 | 38.52994
860 | 38.42448
861 | 38.29381
862 | 38.17686
863 | 38.05944
864 | 37.94549
865 | 37.84704
866 | 37.76203
867 | 37.70108
868 | 37.62023
869 | 37.51894
870 | 37.40357
871 | 37.29757
872 | 37.20364
873 | 37.12522
874 | 37.05542
875 | 36.97194
876 | 36.92159
877 | 36.85659
878 | 36.77177
879 | 36.6894
880 | 36.62441
881 | 36.54241
882 | 36.46266
883 | 36.38103
884 | 36.31423
885 | 36.26886
886 | 36.2075
887 | 36.146225
888 | 36.07268
889 | 36.00911
890 | 35.93251
891 | 35.871075
892 | 35.80827
893 | 35.75629
894 | 35.7136
895 | 35.66405
896 | 35.60862
897 | 35.54388
898 | 35.47914
899 | 35.41612
900 | 35.36151
901 | 35.31809
902 | 35.2853
903 | 35.23172
904 | 35.17304
905 | 35.11085
906 | 35.05642
907 | 35.00394
908 | 34.9544
909 | 34.89805
910 | 34.86114
911 | 34.81848
912 | 34.77589
913 | 34.71748
914 | 34.66039
915 | 34.61051
916 | 34.57726
917 | 34.53639
918 | 34.49461
919 | 34.46099
920 | 34.43136
921 | 34.38097
922 | 34.33749
923 | 34.279075
924 | 34.24336
925 | 34.20621
926 | 34.15923
927 | 34.11139
928 | 34.07027
929 | 34.02766
930 | 33.99775
931 | 33.9633
932 | 33.91942
933 | 33.875125
934 | 33.82758
935 | 33.78017
936 | 33.741425
937 | 33.71053
938 | 33.69614
939 | 33.66308
940 | 33.62136
941 | 33.56867
942 | 33.52219
943 | 33.47162
944 | 33.4265
945 | 33.39213
946 | 33.37233
947 | 33.35131
948 | 33.3089
949 | 33.26852
950 | 33.22102
951 | 33.18318
952 | 33.15239
953 | 33.11808
954 | 33.09319
955 | 33.06085
956 | 33.04801
957 | 33.00956
958 | 32.97335
959 | 32.92442
960 | 32.88404
961 | 32.8511
962 | 32.81721
963 | 32.77797
964 | 32.76917
965 | 32.75008
966 | 32.72486
967 | 32.68494
968 | 32.65132
969 | 32.62442
970 | 32.5885
971 | 32.54322
972 | 32.5017
973 | 32.47316
974 | 32.45709
975 | 32.43489
976 | 32.41303
977 | 32.38956
978 | 32.36377
979 | 32.32233
980 | 32.28585
981 | 32.25932
982 | 32.23395
983 | 32.21834
984 | 32.18857
985 | 32.15697
986 | 32.11843
987 | 32.09005
988 | 32.06191
989 | 32.03536
990 | 32.01305
991 | 31.99854
992 | 31.96899
993 | 31.93728
994 | 31.90143
995 | 31.87069
996 | 31.83804
997 | 31.81447
998 | 31.80603
999 | 31.77807
1000 | 31.74575
1001 | 31.73175
1002 | 31.70798
1003 | 31.66654
1004 | 31.63842
1005 | 31.62412
1006 | 31.60258
1007 | 31.58073
1008 | 31.54372
1009 | 31.51239
1010 | 31.49742
1011 | 31.47846
1012 | 31.4515
1013 | 31.42501
1014 | 31.38567
1015 | 31.35143
1016 | 31.32822
1017 | 31.31034
1018 | 31.30143
1019 | 31.29944
1020 | 31.28966
1021 | 31.26207
1022 | 31.23348
1023 | 31.19003
1024 | 31.157675
1025 | 31.13374
1026 | 31.10825
1027 | 31.11277
1028 | 31.092325
1029 | 31.06642
1030 | 31.03829
1031 | 31.01469
1032 | 30.98055
1033 | 30.95257
1034 | 30.92327
1035 | 30.90394
1036 | 30.88779
1037 | 30.888225
1038 | 30.87956
1039 | 30.85259
1040 | 30.82368
1041 | 30.79666
1042 | 30.7674
1043 | 30.75281
1044 | 30.72767
1045 | 30.70809
1046 | 30.69187
1047 | 30.66571
1048 | 30.62794
1049 | 30.60981
1050 | 30.58106
1051 | 30.54678
1052 | 30.51712
1053 | 30.49098
1054 | 30.47247
1055 | 30.45894
1056 | 30.44532
1057 | 30.42142
1058 | 30.39323
1059 | 30.36221
1060 | 30.33482
1061 | 30.30952
1062 | 30.28093
1063 | 30.26595
1064 | 30.26146
1065 | 30.250475
1066 | 30.22523
1067 | 30.19806
1068 | 30.17086
1069 | 30.14407
1070 | 30.12122
1071 | 30.09839
1072 | 30.07731
1073 | 30.06768
1074 | 30.04709
1075 | 30.01621
1076 | 29.98766
1077 | 29.96987
1078 | 29.94869
1079 | 29.94335
1080 | 29.92334
1081 | 29.90439
1082 | 29.88409
1083 | 29.86104
1084 | 29.8342
1085 | 29.81855
1086 | 29.799
1087 | 29.77355
1088 | 29.74969
1089 | 29.72438
1090 | 29.69544
1091 | 29.68702
1092 | 29.671775
1093 | 29.6639
1094 | 29.62779
1095 | 29.60256
1096 | 29.56632
1097 | 29.54108
1098 | 29.51504
1099 | 29.50607
1100 | 29.50864
1101 | 29.49491
1102 | 29.4686
1103 | 29.43839
1104 | 29.41093
1105 | 29.38809
1106 | 29.3655
1107 | 29.35458
1108 | 29.34778
1109 | 29.336
1110 | 29.31294
1111 | 29.29313
1112 | 29.2562
1113 | 29.23034
1114 | 29.22548
1115 | 29.20549
1116 | 29.17904
1117 | 29.15691
1118 | 29.14028
1119 | 29.11451
1120 | 29.09037
1121 | 29.07085
1122 | 29.05174
1123 | 29.03184
1124 | 29.00373
1125 | 28.9768
1126 | 28.9493
1127 | 28.92999
1128 | 28.91861
1129 | 28.90225
1130 | 28.8732
1131 | 28.8509
1132 | 28.82155
1133 | 28.79476
1134 | 28.77214
1135 | 28.75832
1136 | 28.74402
1137 | 28.72792
1138 | 28.695075
1139 | 28.66299
1140 | 28.644525
1141 | 28.62289
1142 | 28.60741
1143 | 28.5921
1144 | 28.57989
1145 | 28.56517
1146 | 28.5518
1147 | 28.51227
1148 | 28.48931
1149 | 28.46476
1150 | 28.44729
1151 | 28.42746
1152 | 28.40041
1153 | 28.36643
1154 | 28.36136
1155 | 28.34735
1156 | 28.31741
1157 | 28.29415
1158 | 28.27311
1159 | 28.2411
1160 | 28.21739
1161 | 28.19638
1162 | 28.17621
1163 | 28.16275
1164 | 28.1498
1165 | 28.13022
1166 | 28.1048
1167 | 28.07247
1168 | 28.04163
1169 | 28.01581
1170 | 27.99403
1171 | 27.98489
1172 | 27.98573
1173 | 27.96961
1174 | 27.93851
1175 | 27.91834
1176 | 27.89223
1177 | 27.85976
1178 | 27.83753
1179 | 27.82083
1180 | 27.79403
1181 | 27.77996
1182 | 27.758875
1183 | 27.731
1184 | 27.69614
1185 | 27.68244
1186 | 27.663775
1187 | 27.64368
1188 | 27.61167
1189 | 27.5914
1190 | 27.57919
1191 | 27.55671
1192 | 27.54389
1193 | 27.51912
1194 | 27.50113
1195 | 27.46579
1196 | 27.43785
1197 | 27.41942
1198 | 27.38896
1199 | 27.38218
1200 | 27.37308
1201 | 27.34994
1202 | 27.31615
1203 | 27.28672
1204 | 27.26069
1205 | 27.23291
1206 | 27.22019
1207 | 27.21568
1208 | 27.20753
1209 | 27.20238
1210 | 27.17709
1211 | 27.14341
1212 | 27.11776
1213 | 27.09129
1214 | 27.08204
1215 | 27.06123
1216 | 27.04523
1217 | 27.0425
1218 | 27.035025
1219 | 27.01921
1220 | 26.99544
1221 | 26.97116
1222 | 26.948775
1223 | 26.916675
1224 | 26.88898
1225 | 26.85858
1226 | 26.84417
1227 | 26.83748
1228 | 26.8203
1229 | 26.8007
1230 | 26.77691
1231 | 26.75083
1232 | 26.724525
1233 | 26.70821
1234 | 26.68439
1235 | 26.6743
1236 | 26.67009
1237 | 26.64348
1238 | 26.62278
1239 | 26.595
1240 | 26.57267
1241 | 26.55157
1242 | 26.54152
1243 | 26.51459
1244 | 26.49142
1245 | 26.47331
1246 | 26.45147
1247 | 26.42112
1248 | 26.38728
1249 | 26.36957
1250 | 26.338
1251 | 26.30423
1252 | 26.27998
1253 | 26.2593
1254 | 26.25019
1255 | 26.23542
1256 | 26.21751
1257 | 26.19011
1258 | 26.1732
1259 | 26.13946
1260 | 26.10798
1261 | 26.08168
1262 | 26.078325
1263 | 26.06776
1264 | 26.04983
1265 | 26.02609
1266 | 25.99242
1267 | 25.95994
1268 | 25.94018
1269 | 25.91283
1270 | 25.89625
1271 | 25.872375
1272 | 25.86276
1273 | 25.83649
1274 | 25.79962
1275 | 25.78056
1276 | 25.75783
1277 | 25.7289
1278 | 25.69502
1279 | 25.66731
1280 | 25.65663
1281 | 25.63952
1282 | 25.62576
1283 | 25.59039
1284 | 25.55851
1285 | 25.52805