## Cycle
Cycle (N) | Capacity (mAh)
1 | 508.0134
2 | 1493.233
3 | 1493.206
4 | 1492.969
5 | 1491.998
6 | 1495.811
7 | 944.6948
8 | 1486.446
9 | 1486.216
10 | 1485.8096
11 | 1485.224
12 | 1484.552
13 | 1483.824
14 | 1483.078
15 | 1482.297
16 | 1481.506
17 | 1480.717
18 | 1479.907
19 | 1479.194
20 | 1478.8656
21 | 1478.388
22 | 1477.5336
23 | 1476.692
24 | 1476.895
25 | 1475.26
26 | 1474.292
27 | 1473.531
28 | 1472.838
29 | 1472.164
30 | 1471.494
31 | 1470.847
32 | 1470.207
33 | 1469.573
34 | 1468.968
35 | 1468.338
36 | 1467.743
37 | 1467.335
38 | 1466.803
39 | 1466.215
40 | 1465.638
41 | 1465.068
42 | 1464.501
43 | 1463.987
44 | 1463.469
45 | 1462.976
46 | 1462.471
47 | 1461.963
48 | 1461.46
49 | 1460.9744
50 | 1460.4792
51 | 1459.9664
52 | 1459.458
53 | 1458.971
54 | 1458.366
55 | 1457.796
56 | 1457.216
57 | 1456.663
58 | 1456.0808
59 | 1455.541
60 | 1454.981
61 | 1454.461
62 | 1453.951
63 | 1453.456
64 | 1453.152
65 | 1452.58
66 | 1452.134
67 | 1451.739
68 | 1451.304
69 | 1450.713
70 | 1450.042
71 | 1449.302
72 | 1448.591
73 | 1447.994
74 | 1447.463
75 | 1446.752
76 | 1446.124
77 | 1445.429
78 | 1444.706
79 | 1444.085
80 | 1443.4536
81 | 1442.816
82 | 1442.1776
83 | 1441.507
84 | 1440.852
85 | 1440.186
86 | 1439.503
87 | 1438.789
88 | 1437.971
89 | 1437.096
90 | 1436.141
91 | 1435.176
92 | 1434.252
93 | 1433.535
94 | 1432.403
95 | 1431.258
96 | 1430.13
97 | 1428.929
98 | 1427.584
99 | 1426.302
100 | 1424.881
101 | 1423.474
102 | 1422.062
103 | 1420.669
104 | 1419.203
105 | 1417.624
106 | 1415.9336
107 | 1414.144
108 | 1412.242
109 | 1410.251
110 | 1408.25
111 | 1406.216
112 | 1404.057
113 | 1401.913
114 | 1399.791
115 | 1397.69
116 | 1395.618
117 | 1393.5064
118 | 1391.4144
119 | 1389.286
120 | 1387.147
121 | 1388.676
122 | 1385.692
123 | 1383.193
124 | 1380.6768
125 | 1378.3208
126 | 1376.188
127 | 1374.141
128 | 1372.101
129 | 1370.175
130 | 1368.332
131 | 1366.436
132 | 1364.533
133 | 1362.504
134 | 1360.373
135 | 1358.368
136 | 1356.923
137 | 1355.535
138 | 1354.152
139 | 1352.8296
140 | 1351.5824
141 | 1350.327
142 | 1349.109
143 | 1347.91
144 | 1346.718
145 | 1345.551
146 | 1344.387
147 | 1343.237
148 | 1342.12
149 | 1341.014
150 | 1339.932
151 | 1338.846
152 | 1337.7424
153 | 1336.676
154 | 1335.6104
155 | 1334.505
156 | 1333.384
157 | 1332.279
158 | 1331.415
159 | 1330.142
160 | 1329.199
161 | 1327.995
162 | 1326.68
163 | 1325.4328
164 | 1324.226
165 | 1323.062
166 | 1321.9056
167 | 1320.718
168 | 1319.586
169 | 1318.428
170 | 1317.539
171 | 1316.388
172 | 1315.329
173 | 1314.5
174 | 1313.565
175 | 1311.9
176 | 1310.651
177 | 1309.383
178 | 1308.172
179 | 1307.024
180 | 1305.802
181 | 1304.628
182 | 1303.4304
183 | 1302.269
184 | 1301.12
185 | 1299.965
186 | 1298.817
187 | 1297.673
188 | 1296.561
189 | 1295.322
190 | 1294.177
191 | 1293.019
192 | 1291.838
193 | 1290.6632
194 | 1289.801
195 | 1288.74
196 | 1287.261
197 | 1285.922
198 | 1284.86
199 | 1283.662
200 | 1282.458
201 | 1281.136
202 | 1279.946
203 | 1278.789
204 | 1277.64
205 | 1276.473
206 | 1275.326
207 | 1274.187
208 | 1273.042
209 | 1271.89
210 | 1270.729
211 | 1269.591
212 | 1268.432
213 | 1267.309
214 | 1266.156
215 | 1265.022
216 | 1263.867
217 | 1262.728
218 | 1261.575
219 | 1260.442
220 | 1259.311
221 | 1258.192
222 | 1257.067
223 | 1255.947
224 | 1254.831
225 | 1253.683
226 | 1252.55
227 | 1251.44
228 | 1250.331
229 | 1249.22
230 | 1248.106
231 | 1246.9704
232 | 1246.494
233 | 1245.075
234 | 1243.975
235 | 1242.777
236 | 1241.635
237 | 1240.627
238 | 1239.6072
239 | 1238.262
240 | 1237.112
241 | 1235.972
242 | 1234.869
243 | 1233.744
244 | 1232.6328
245 | 1231.51
246 | 1230.376
247 | 1229.25
248 | 1228.103
249 | 1226.952
250 | 1225.775
251 | 1224.4504
252 | 1223.061
253 | 1221.705
254 | 1220.371
255 | 1219.058
256 | 1217.7632
257 | 1216.472
258 | 1215.2
259 | 1213.939
260 | 1212.68
261 | 1211.439
262 | 1210.211
263 | 1208.961
264 | 1207.74
265 | 1206.494
266 | 1205.286
267 | 1204.064
268 | 1202.866
269 | 1201.659
270 | 1200.435
271 | 1199.205
272 | 1197.963
273 | 1196.725
274 | 1195.482
275 | 1194.245
276 | 1193.018
277 | 1191.794
278 | 1190.557
279 | 1189.304
280 | 1188.078
281 | 1186.827
282 | 1185.626
283 | 1184.395
284 | 1183.171
285 | 1181.961
286 | 1180.7736
287 | 1179.569
288 | 1178.386
289 | 1177.213
290 | 1176.032
291 | 1174.842
292 | 1173.663
293 | 1172.491
294 | 1171.322
295 | 1170.149
296 | 1168.987
297 | 1167.84
298 | 1166.676
299 | 1165.527
300 | 1164.389
301 | 1163.25
302 | 1162.138
303 | 1161.023
304 | 1159.891
305 | 1158.816
306 | 1157.742
307 | 1156.657
308 | 1155.596
309 | 1154.548
310 | 1153.478
311 | 1152.44
312 | 1151.41
313 | 1150.381
314 | 1149.352
315 | 1148.292
316 | 1147.214
317 | 1146.152
318 | 1145.0792
319 | 1144.008
320 | 1142.9648
321 | 1141.923
322 | 1140.896
323 | 1139.898
324 | 1138.871
325 | 1137.856
326 | 1136.809
327 | 1135.798
328 | 1134.796
329 | 1133.806
330 | 1132.7824
331 | 1131.783
332 | 1130.743
333 | 1129.724
334 | 1128.733
335 | 1127.712
336 | 1126.691
337 | 1125.66
338 | 1124.655
339 | 1123.683
340 | 1122.662
341 | 1121.63
342 | 1120.612
343 | 1119.564
344 | 1118.566
345 | 1117.544
346 | 1116.519
347 | 1115.495
348 | 1114.457
349 | 1113.409
350 | 1112.37
351 | 1111.335
352 | 1110.304
353 | 1109.266
354 | 1108.249
355 | 1107.194
356 | 1106.175
357 | 1105.117
358 | 1104.057
359 | 1103.022
360 | 1101.953
361 | 1100.88
362 | 1099.833
363 | 1098.782
364 | 1097.728
365 | 1096.658
366 | 1095.592
367 | 1094.551
368 | 1093.493
369 | 1092.439
370 | 1091.367
371 | 1090.318
372 | 1089.2488
373 | 1088.182
374 | 1087.103
375 | 1086.015
376 | 1084.893
377 | 1083.777
378 | 1082.681
379 | 1081.673
380 | 1080.627
381 | 1079.486
382 | 1078.405
383 | 1077.3288
384 | 1076.28
385 | 1075.255
386 | 1074.184
387 | 1073.144
388 | 1072.148
389 | 1071.151
390 | 1070.116
391 | 1069.0872
392 | 1068.046
393 | 1067.028
394 | 1066.057
395 | 1065.079
396 | 1064.079
397 | 1063.102
398 | 1062.058
399 | 1061.025
400 | 1059.947
401 | 1058.936
402 | 1057.904
403 | 1056.873
404 | 1055.841
405 | 1054.836
406 | 1054.054
407 | 1053.032
408 | 1051.901
409 | 1050.852
410 | 1049.839
411 | 1048.804
412 | 1047.771
413 | 1046.733
414 | 1045.771
415 | 1044.729
416 | 1043.709
417 | 1042.659
418 | 1041.7192
419 | 1040.65
420 | 1039.596
421 | 1038.511
422 | 1037.399
423 | 1036.258
424 | 1035.172
425 | 1034.032
426 | 1032.939
427 | 1031.887
428 | 1030.776
429 | 1029.671
430 | 1028.604
431 | 1027.528
432 | 1026.471
433 | 1025.404
434 | 1024.312
435 | 1023.257
436 | 1022.175
437 | 1021.093
438 | 1020.046
439 | 1018.956
440 | 1017.884
441 | 1016.8176
442 | 1015.751
443 | 1014.667
444 | 1013.597
445 | 1012.438
446 | 1011.325
447 | 1010.186
448 | 1009.054
449 | 1007.967
450 | 1006.876
451 | 1005.763
452 | 1004.614
453 | 1003.51
454 | 1002.424
455 | 1001.32
456 | 1000.241
457 | 999.1469
458 | 998.0496
459 | 996.8554
460 | 995.7649
461 | 994.678
462 | 993.5663
463 | 992.4748
464 | 991.4065
465 | 990.2797
466 | 989.122
467 | 988.0016
468 | 986.8316
469 | 985.6373
470 | 984.5154
471 | 983.3376
472 | 982.1441
473 | 980.9709
474 | 979.8012
475 | 978.6242
476 | 977.46
477 | 976.2769
478 | 975.1052
479 | 973.8737
480 | 972.7353
481 | 971.5653
482 | 970.3977
483 | 969.2449
484 | 968.085
485 | 966.9099
486 | 965.6768
487 | 964.5013
488 | 963.3018
489 | 962.083
490 | 960.8656
491 | 959.6251
492 | 958.399
493 | 957.1202
494 | 955.8731
495 | 954.563
496 | 953.2334
497 | 951.9176
498 | 950.584
499 | 949.323
500 | 948.0033
501 | 946.6964
502 | 945.4103
503 | 944.0993
504 | 942.8202
505 | 941.4583
506 | 940.1348
507 | 938.7957
508 | 937.462
509 | 936.182
510 | 934.8608
511 | 933.4932
512 | 932.169
513 | 930.8417
514 | 929.467
515 | 928.1182
516 | 926.7364
517 | 925.3428
518 | 923.9686
519 | 922.5276
520 | 921.086
521 | 919.656
522 | 918.2178
523 | 916.7498
524 | 915.2706
525 | 913.7849
526 | 912.3012
527 | 910.8313
528 | 909.3751
529 | 907.8838
530 | 906.4109
531 | 904.8964
532 | 903.3636
533 | 901.8676
534 | 900.3084
535 | 898.7329
536 | 897.1827
537 | 895.6268
538 | 894.1146
539 | 892.5042
540 | 890.8157
541 | 889.1676
542 | 887.46
543 | 885.8099
544 | 884.1021
545 | 882.3763
546 | 880.6912
547 | 878.9643
548 | 877.2365
549 | 875.4204
550 | 873.6278
551 | 871.8069
552 | 869.9554
553 | 868.1684
554 | 866.3166
555 | 864.4443
556 | 862.4846
557 | 860.5004
558 | 858.4886
559 | 856.4164
560 | 854.3208
561 | 852.2144
562 | 850.0865
563 | 847.9272
564 | 845.6489
565 | 843.28
566 | 840.9158
567 | 838.4146
568 | 835.9043
569 | 833.4048
570 | 830.8085
571 | 828.1017
572 | 825.2293
573 | 822.3047
574 | 819.3738
575 | 816.2519
576 | 813.1142
577 | 809.93
578 | 806.5642
579 | 802.9968
580 | 799.1859
581 | 795.323
582 | 791.3846
583 | 787.1475
584 | 782.503
585 | 777.2845
586 | 771.6843
587 | 765.6902
588 | 759.2116
589 | 752.4243
590 | 745.1693
591 | 737.2768
592 | 728.989
593 | 0.0003722222
594 | 0.0003388889
595 | 0.0003
596 | 21.70782
597 | 0.0002305556
598 | 0.0003055556
599 | 0.0003166667
600 | 0.0003222222
601 | 0.0003
602 | 0.0002361111
603 | 0.0002583333
604 | 0.0002527778
605 | 0.0002833333
606 | 0.0002583333
607 | 0.0002944444
608 | 0.0003277778
609 | 0.0002138889
610 | 0.0002305556
611 | 0.0002527778
612 | 0.0003111111
613 | 0.000275
614 | 0.0003
615 | 0.0002305556
616 | 0.0002888889
617 | 0.0002527778
618 | 0.0003111111
619 | 0.0003555556
620 | 0.0002416667
621 | 0.0003055556
622 | 0.0003222222
623 | 0.0002833333
624 | 0.0002527778
625 | 0.000225
626 | 0.000275
627 | 0.0002472222
628 | 0.0002472222
629 | 0.0003111111
630 | 0.0002305556
631 | 0.000225
632 | 0.0003222222
633 | 0.0002138889
634 | 0.0002527778
635 | 0.0002638889
636 | 0.0002833333
637 | 0.0002472222
638 | 0.0002527778
639 | 0.0002583333
640 | 0.0002138889
641 | 0.0002638889
642 | 0.0002027778
643 | 0.0002416667
644 | 0.0002305556
645 | 0.0002083333
646 | 0.0002833333
647 | 0.0003
648 | 0.0002527778
649 | 0.0002722222
650 | 0.0002583333
651 | 0.000225
652 | 0.0002194444
653 | 0.0003055556
654 | 0.0003166667
655 | 0.0003222222
656 | 0.0003166667
657 | 0.0003166667
658 | 0.0002472222
659 | 0.0002138889
660 | 0.0002138889
661 | 0.0002527778
662 | 0.0002138889
663 | 0.0002583333
664 | 0.000225
665 | 0.0002638889
666 | 0.0002472222
667 | 0.0002583333
668 | 0.0002305556
669 | 0.000225
670 | 0.0002583333
671 | 0.0002944444
672 | 0.0002527778
673 | 0.000275
674 | 0.000225
675 | 0.000275
676 | 0.0003055556
677 | 0.0002138889
678 | 0.0003222222
679 | 0.0002472222
680 | 0.0002583333
681 | 0.0002527778
682 | 0.0002527778
683 | 0.0002944444
684 | 0.000275
685 | 0.0002527778
686 | 0.0001861111
687 | 0.000275
688 | 0.0002416667
689 | 0.0002472222
690 | 0.0002083333
691 | 0.0002027778
692 | 0.000225
693 | 0.0003
694 | 0.0003
695 | 0.0002583333
696 | 0.0002361111
697 | 0.0002305556
698 | 0.0002083333
699 | 0.0002888889
700 | 0.000275
701 | 0.0002305556
702 | 0.0002944444
703 | 0