## Cycle
Cycle (N) | Capacity (mAh)
1 | 504.62
2 | 1475.6464
3 | 1476.203
4 | 1476.217
5 | 1475.5808
6 | 1474.791
7 | 1029.3664
8 | 1455.913
9 | 1458.086
10 | 1459.581
11 | 1460.471
12 | 1461.05
13 | 1461.276
14 | 1461.3456
15 | 1461.258
16 | 1461.097
17 | 1460.754
18 | 1460.365
19 | 1459.949
20 | 1459.98
21 | 1459.716
22 | 1459.236
23 | 1458.572
24 | 1458.479
25 | 1457.723
26 | 1456.869
27 | 1456.256
28 | 1455.726
29 | 1455.2
30 | 1454.652
31 | 1454.132
32 | 1453.594
33 | 1453.094
34 | 1452.578
35 | 1452.056
36 | 1451.5736
37 | 1451.0664
38 | 1450.747
39 | 1450.223
40 | 1449.752
41 | 1449.208
42 | 1448.693
43 | 1448.208
44 | 1447.737
45 | 1447.294
46 | 1446.833
47 | 1446.343
48 | 1445.9
49 | 1445.477
50 | 1444.978
51 | 1444.4976
52 | 1444.048
53 | 1443.607
54 | 1443.089
55 | 1442.567
56 | 1442.053
57 | 1441.551
58 | 1441.06
59 | 1440.562
60 | 1440.091
61 | 1439.634
62 | 1439.177
63 | 1438.742
64 | 1438.474
65 | 1438.08
66 | 1437.605
67 | 1437.283
68 | 1436.9224
69 | 1436.564
70 | 1436.021
71 | 1435.492
72 | 1434.893
73 | 1434.36
74 | 1433.88
75 | 1433.523
76 | 1432.93
77 | 1432.501
78 | 1431.924
79 | 1431.397
80 | 1430.998
81 | 1430.538
82 | 1430.112
83 | 1429.668
84 | 1429.23
85 | 1428.762
86 | 1428.317
87 | 1427.864
88 | 1427.413
89 | 1426.877
90 | 1426.267
91 | 1425.632
92 | 1425.034
93 | 1424.475
94 | 1424.108
95 | 1423.393
96 | 1422.766
97 | 1422.206
98 | 1421.635
99 | 1421.021
100 | 1420.454
101 | 1419.773
102 | 1419.109
103 | 1418.379
104 | 1417.665
105 | 1416.918
106 | 1416.122
107 | 1415.308
108 | 1414.449
109 | 1413.624
110 | 1412.802
111 | 1411.9592
112 | 1411.098
113 | 1410.232
114 | 1409.386
115 | 1408.54
116 | 1407.687
117 | 1406.837
118 | 1405.936
119 | 1405.066
120 | 1404.159
121 | 1403.214
122 | 1402.251
123 | 1401.242
124 | 1400.067
125 | 1398.8136
126 | 1397.507
127 | 1396.197
128 | 1394.857
129 | 1393.454
130 | 1392.234
131 | 1391.081
132 | 1389.982
133 | 1388.998
134 | 1387.9832
135 | 1387.018
136 | 1386.097
137 | 1385.212
138 | 1384.309
139 | 1383.428
140 | 1382.5736
141 | 1381.69
142 | 1380.7832
143 | 1379.885
144 | 1379.013
145 | 1378.138
146 | 1377.274
147 | 1376.406
148 | 1375.558
149 | 1374.715
150 | 1373.8832
151 | 1373.0568
152 | 1372.241
153 | 1371.429
154 | 1370.615
155 | 1369.807
156 | 1368.998
157 | 1368.2
158 | 1367.415
159 | 1366.588
160 | 1365.756
161 | 1364.933
162 | 1364.37
163 | 1363.525
164 | 1362.665
165 | 1361.831
166 | 1360.844
167 | 1359.938
168 | 1359.014
169 | 1358.179
170 | 1357.296
171 | 1356.406
172 | 1355.537
173 | 1354.687
174 | 1353.973
175 | 1353.261
176 | 1352.433
177 | 1351.845
178 | 1351.196
179 | 1350.111
180 | 1349.122
181 | 1348.254
182 | 1347.3496
183 | 1346.51
184 | 1345.671
185 | 1344.832
186 | 1343.9792
187 | 1343.144
188 | 1342.301
189 | 1341.484
190 | 1340.647
191 | 1339.843
192 | 1339.08
193 | 1338.231
194 | 1337.436
195 | 1336.635
196 | 1335.825
197 | 1335.0224
198 | 1334.516
199 | 1333.831
200 | 1332.746
201 | 1331.794
202 | 1331.0968
203 | 1330.275
204 | 1329.428
205 | 1328.52
206 | 1327.722
207 | 1326.951
208 | 1326.196
209 | 1325.442
210 | 1324.68
211 | 1323.948
212 | 1323.209
213 | 1322.491
214 | 1321.754
215 | 1321.002
216 | 1320.255
217 | 1319.51
218 | 1318.745
219 | 1317.981
220 | 1317.118
221 | 1316.38
222 | 1315.6368
223 | 1314.902
224 | 1314.179
225 | 1313.453
226 | 1312.735
227 | 1312.028
228 | 1311.343
229 | 1310.664
230 | 1309.966
231 | 1309.278
232 | 1308.599
233 | 1307.906
234 | 1307.173
235 | 1306.497
236 | 1306.134
237 | 1305.339
238 | 1304.545
239 | 1303.801
240 | 1303.086
241 | 1302.564
242 | 1301.585
243 | 1300.744
244 | 1299.943
245 | 1299.155
246 | 1298.377
247 | 1297.605
248 | 1296.834
249 | 1296.074
250 | 1295.34
251 | 1294.599
252 | 1293.862
253 | 1293.118
254 | 1292.398
255 | 1291.672
256 | 1290.943
257 | 1290.263
258 | 1289.534
259 | 1288.8608
260 | 1288.187
261 | 1287.52
262 | 1286.864
263 | 1286.196
264 | 1285.563
265 | 1284.898
266 | 1284.216
267 | 1283.473
268 | 1282.837
269 | 1282.2064
270 | 1281.565
271 | 1280.9
272 | 1280.221
273 | 1279.538
274 | 1278.861
275 | 1278.166
276 | 1277.499
277 | 1276.814
278 | 1276.145
279 | 1275.482
280 | 1274.816
281 | 1274.154
282 | 1273.478
283 | 1272.831
284 | 1272.128
285 | 1271.494
286 | 1270.813
287 | 1270.144
288 | 1269.456
289 | 1268.761
290 | 1268.067
291 | 1267.398
292 | 1266.699
293 | 1265.971
294 | 1265.284
295 | 1264.582
296 | 1263.886
297 | 1263.198
298 | 1262.504
299 | 1261.771
300 | 1261.056
301 | 1260.354
302 | 1259.615
303 | 1258.913
304 | 1258.175
305 | 1257.429
306 | 1256.711
307 | 1255.989
308 | 1255.243
309 | 1254.511
310 | 1253.781
311 | 1253.031
312 | 1252.2976
313 | 1251.558
314 | 1250.805
315 | 1250.044
316 | 1249.259
317 | 1248.491
318 | 1247.691
319 | 1246.8944
320 | 1246.0928
321 | 1245.31
322 | 1244.502
323 | 1243.705
324 | 1242.9
325 | 1242.087
326 | 1241.286
327 | 1240.4704
328 | 1239.6904
329 | 1238.892
330 | 1238.091
331 | 1237.286
332 | 1236.472
333 | 1235.644
334 | 1234.822
335 | 1233.983
336 | 1233.146
337 | 1232.301
338 | 1231.456
339 | 1230.622
340 | 1229.787
341 | 1228.933
342 | 1228.117
343 | 1227.31
344 | 1226.479
345 | 1225.6464
346 | 1224.808
347 | 1223.961
348 | 1223.12
349 | 1222.286
350 | 1221.455
351 | 1220.603
352 | 1219.7704
353 | 1218.944
354 | 1218.116
355 | 1217.28
356 | 1216.386
357 | 1215.602
358 | 1214.7608
359 | 1213.94
360 | 1213.108
361 | 1212.271
362 | 1211.409
363 | 1210.5576
364 | 1209.691
365 | 1208.84
366 | 1207.955
367 | 1207.1208
368 | 1206.268
369 | 1205.427
370 | 1204.5904
371 | 1203.717
372 | 1202.8096
373 | 1201.924
374 | 1201.088
375 | 1200.246
376 | 1199.317
377 | 1198.366
378 | 1197.441
379 | 1196.5472
380 | 1195.637
381 | 1194.726
382 | 1193.848
383 | 1192.984
384 | 1192.134
385 | 1191.247
386 | 1190.36
387 | 1189.469
388 | 1188.585
389 | 1187.6992
390 | 1186.805
391 | 1185.9392
392 | 1185.026
393 | 1184.119
394 | 1183.162
395 | 1182.244
396 | 1181.315
397 | 1180.407
398 | 1179.514
399 | 1178.549
400 | 1178.057
401 | 1176.753
402 | 1175.773
403 | 1174.826
404 | 1173.905
405 | 1172.967
406 | 1172.03
407 | 1171.142
408 | 1170.2
409 | 1169.279
410 | 1168.334
411 | 1167.47
412 | 1166.488
413 | 1165.496
414 | 1164.528
415 | 1163.527
416 | 1162.5784
417 | 1161.557
418 | 1160.581
419 | 1159.615
420 | 1158.677
421 | 1157.734
422 | 1156.736
423 | 1155.769
424 | 1154.817
425 | 1153.8752
426 | 1152.924
427 | 1151.965
428 | 1151.003
429 | 1150.062
430 | 1149.114
431 | 1148.157
432 | 1147.21
433 | 1146.233
434 | 1145.233
435 | 1144.227
436 | 1143.2
437 | 1142.186
438 | 1141.171
439 | 1140.163
440 | 1139.158
441 | 1138.135
442 | 1137.101
443 | 1136.098
444 | 1135.098
445 | 1134.097
446 | 1133.078
447 | 1132.023
448 | 1130.946
449 | 1129.918
450 | 1128.877
451 | 1127.846
452 | 1126.808
453 | 1125.761
454 | 1124.733
455 | 1123.684
456 | 1122.595
457 | 1121.4864
458 | 1120.407
459 | 1119.29
460 | 1118.196
461 | 1117.111
462 | 1116.028
463 | 1114.977
464 | 1113.896
465 | 1112.828
466 | 1111.741
467 | 1110.68
468 | 1109.605
469 | 1108.529
470 | 1107.455
471 | 1106.398
472 | 1105.326
473 | 1104.305
474 | 1103.243
475 | 1102.188
476 | 1101.156
477 | 1100.067
478 | 1098.939
479 | 1097.8
480 | 1096.6992
481 | 1095.553
482 | 1094.402
483 | 1093.249
484 | 1092.116
485 | 1090.9624
486 | 1089.836
487 | 1088.659
488 | 1087.51
489 | 1086.354
490 | 1085.208
491 | 1084.059
492 | 1082.9312
493 | 1081.7816
494 | 1080.627
495 | 1079.46
496 | 1078.327
497 | 1077.177
498 | 1076.002
499 | 1074.794
500 | 1073.601
501 | 1072.397
502 | 1071.156
503 | 1069.897
504 | 1068.641
505 | 1067.441
506 | 1066.211
507 | 1064.98
508 | 1063.729
509 | 1062.473
510 | 1061.222
511 | 1059.969
512 | 1058.732
513 | 1057.5
514 | 1056.26
515 | 1055.009
516 | 1053.774
517 | 1052.507
518 | 1051.222
519 | 1049.93
520 | 1048.645
521 | 1047.367
522 | 1046.039
523 | 1044.707
524 | 1043.328
525 | 1041.976
526 | 1040.6216
527 | 1039.235
528 | 1037.848
529 | 1036.462
530 | 1035.079
531 | 1033.69
532 | 1032.2912
533 | 1030.864
534 | 1029.484
535 | 1028.102
536 | 1026.696
537 | 1025.258
538 | 1023.843
539 | 1022.419
540 | 1021.0024
541 | 1019.582
542 | 1018.151
543 | 1016.721
544 | 1015.278
545 | 1013.803
546 | 1012.287
547 | 1010.797
548 | 1009.296
549 | 1007.797
550 | 1006.32
551 | 1004.773
552 | 1003.241
553 | 1001.714
554 | 1000.184
555 | 998.5675
556 | 997.0386
557 | 995.3769
558 | 993.759
559 | 992.1555
560 | 990.5182
561 | 988.9025
562 | 987.2509
563 | 985.601
564 | 983.9177
565 | 982.2297
566 | 980.532
567 | 978.8481
568 | 977.1157
569 | 975.3757
570 | 973.6532
571 | 971.8884
572 | 970.1216
573 | 968.5711
574 | 966.8443
575 | 965.1036
576 | 963.3192
577 | 961.5648
578 | 959.7596
579 | 958.0129
580 | 956.1989
581 | 954.366
582 | 952.5228
583 | 950.7251
584 | 948.9316
585 | 947.1308
586 | 945.3124
587 | 943.517
588 | 941.6884
589 | 939.8182
590 | 937.9595
591 | 936.1486
592 | 934.2439
593 | 932.4455
594 | 930.5482
595 | 928.6245
596 | 926.6691
597 | 924.6777
598 | 922.7018
599 | 920.7542
600 | 918.8064
601 | 916.8345
602 | 914.8655
603 | 912.9016
604 | 910.8493
605 | 908.816
606 | 906.77
607 | 904.7119
608 | 902.7161
609 | 900.6904
610 | 898.6392
611 | 896.5376
612 | 894.3853
613 | 892.2786
614 | 890.1558
615 | 888.0496
616 | 885.8772
617 | 883.6624
618 | 881.3776
619 | 879.0665
620 | 876.8137
621 | 874.4788
622 | 872.115
623 | 869.6588
624 | 867.1065
625 | 864.6021
626 | 862.014
627 | 859.4121
628 | 856.771
629 | 853.956
630 | 851.0484
631 | 848.0244
632 | 844.9224
633 | 841.7657
634 | 838.3908
635 | 834.8513
636 | 831.1415
637 | 827.2773
638 | 823.3192
639 | 819.0385
640 | 814.5011
641 | 809.7314
642 | 804.7483
643 | 799.6754
644 | 794.1516
645 | 788.3175
646 | 782.3592
647 | 776.123
648 | 769.5092
649 | 762.3592
650 | 754.7221
651 | 746.81
652 | 738.3615
653 | 728.9988
654 | 719.0667
655 | 708.6078
656 | 0.001075
657 | 0.0009722222
658 | 0.001002778
659 | 0.0009388889
660 | 0.0008888889
661 | 0.0009555556
662 | 0.0008555556
663 | 0.0008611111
664 | 0.00085
665 | 0.000825
666 | 0.0008138889
667 | 0.0008138889
668 | 0.000825
669 | 0.000775
670 | 0.0008138889
671 | 0.000825
672 | 0.000775
673 | 0.000775
674 | 0.000775
675 | 0.0008194444
676 | 0.000775
677 | 0.0008027778
678 | 0.0007916667
679 | 0.0007638889
680 | 0.0008444444
681 | 0.0007638889
682 | 0.0008027778
683 | 0.000825
684 | 0.0008027778
685 | 0.0007972222
686 | 0.0007583333
687 | 0.0007638889
688 | 0.0007305556
689 | 0.0008083333
690 | 0.0007472222
691 | 0.0008138889
692 | 0.0007527778
693 | 0.0007527778
694 | 0.0007638889
695 | 0.0007305556
696 | 0.0007861111
697 | 0.000775
698 | 0.000775
699 | 0.0007416667
700 | 0.0008083333
701 | 0.0007694444
702 | 0.000725
703 | 0.0007916667
704 | 0.0007416667
705 | 0.0007027778
706 | 0.0007583333
707 | 0.0006972222
708 | 0.0007138889
709 | 0.0007638889
710 | 0.0007194444
711 | 0.0007083333
712 | 0.0006972222
713 | 0.0007472222
714 | 0.0007083333
715 | 0.000725
716 | 0.0007083333
717 | 0.0007027778
718 | 0.0007638889
719 | 0.0007527778
720 | 0.0007027778
721 | 0.0007194444
722 | 0.0007472222
723 | 0.0007472222
724 | 0.0007138889
725 | 0.0006972222
726 | 0.0006916667
727 | 0.0006972222
728 | 0.0006972222
729 | 0.0006833333
730 | 0.0006833333
731 | 0.0007527778
732 | 0.0007305556
733 | 0.0006777778
734 | 0.0006722222
735 | 0.0006916667
736 | 0.0007472222
737 | 0.0007472222
738 | 0.0006916667
739 | 0.0006833333
740 | 0.0006555556
741 | 0.0006833333
742 | 0.0006666667
743 | 0.0006833333
744 | 0.0006777778
745 | 0.0006666667
746 | 0.0007138889
747 | 0.0006611111
748 | 0.0007083333
749 | 0.0006555556
750 | 0.00065
751 | 0.0006555556
752 | 0.0007027778
753 | 0.0007194444
754 | 0.0006777778
755 | 0.0006555556
756 | 0.0007027778
757 | 0.0006722222
758 | 0.000725
759 | 0.0006611111
760 | 0.0006611111
761 | 0.00065
762 | 0.0007083333
763 | 0.00065
764 | 0.0006916667
765 | 0.0006722222
766 | 0.0006333333
767 | 0.0006833333
768 | 0.0006333333
769 | 0.0006916667
770 | 0.0006333333
771 | 0.00065
772 | 0.0006333333
773 | 0.0006388889
774 | 0.00065
775 | 0.0006833333
776 | 0.0006833333
777 | 0.0006166667
778 | 0.00065
779 | 0.0006722222
780 | 0.0006333333
781 | 0.0006333333
782 | 0.0006916667
783 | 0.0006166667
784 | 0.00065
785 | 0.0006555556
786 | 0.0006277778
787 | 0.0006222222
788 | 0.0006277778
789 | 0.0006277778
790 | 0.0006666667
791 | 0.0006833333
792 | 0.0006777778
793 | 0.0006277778
794 | 0.0006277778