## Cycle
Cycle (N) | Capacity (mAh)
1 | 509.1017
2 | 1494.586
3 | 1494.982
4 | 1494.938
5 | 1494.216
6 | 1500.217
7 | 863.3629
8 | 1490.4
9 | 1490.392
10 | 1490.033
11 | 1489.534
12 | 1488.9728
13 | 1488.377
14 | 1487.785
15 | 1487.1792
16 | 1486.544
17 | 1485.932
18 | 1485.285
19 | 1484.721
20 | 1484.394
21 | 1483.971
22 | 1483.226
23 | 1482.514
24 | 1482.591
25 | 1481.253
26 | 1480.445
27 | 1479.808
28 | 1479.186
29 | 1478.576
30 | 1477.974
31 | 1477.393
32 | 1476.825
33 | 1476.259
34 | 1475.7464
35 | 1475.177
36 | 1474.6464
37 | 1474.278
38 | 1473.77
39 | 1473.2776
40 | 1472.794
41 | 1472.2776
42 | 1471.758
43 | 1471.31
44 | 1470.882
45 | 1470.444
46 | 1470.005
47 | 1469.573
48 | 1469.152
49 | 1468.725
50 | 1468.328
51 | 1467.911
52 | 1467.4928
53 | 1467.096
54 | 1466.603
55 | 1466.155
56 | 1465.715
57 | 1465.303
58 | 1464.852
59 | 1464.462
60 | 1464.069
61 | 1463.689
62 | 1463.311
63 | 1463.037
64 | 1462.7856
65 | 1462.432
66 | 1462.176
67 | 1461.896
68 | 1461.632
69 | 1461.238
70 | 1460.824
71 | 1460.356
72 | 1459.9368
73 | 1459.598
74 | 1459.329
75 | 1458.878
76 | 1458.5768
77 | 1458.135
78 | 1457.765
79 | 1457.489
80 | 1457.169
81 | 1456.888
82 | 1456.595
83 | 1456.316
84 | 1456.03
85 | 1455.732
86 | 1455.474
87 | 1455.169
88 | 1454.8632
89 | 1454.445
90 | 1454.037
91 | 1453.66
92 | 1453.359
93 | 1453.167
94 | 1452.728
95 | 1452.41
96 | 1452.101
97 | 1451.832
98 | 1451.547
99 | 1451.278
100 | 1451.019
101 | 1450.752
102 | 1450.448
103 | 1450.1624
104 | 1449.925
105 | 1449.61
106 | 1449.222
107 | 1448.909
108 | 1448.56
109 | 1448.243
110 | 1447.935
111 | 1447.609
112 | 1447.302
113 | 1447.004
114 | 1446.711
115 | 1446.45
116 | 1446.191
117 | 1445.923
118 | 1445.647
119 | 1445.368
120 | 1445.113
121 | 1444.8408
122 | 1444.545
123 | 1444.201
124 | 1443.891
125 | 1443.537
126 | 1443.201
127 | 1442.879
128 | 1442.571
129 | 1442.242
130 | 1441.939
131 | 1441.683
132 | 1441.406
133 | 1441.108
134 | 1440.86
135 | 1440.593
136 | 1440.296
137 | 1440.026
138 | 1439.7336
139 | 1439.442
140 | 1439.11
141 | 1438.769
142 | 1438.447
143 | 1438.1
144 | 1437.771
145 | 1437.444
146 | 1437.107
147 | 1436.799
148 | 1436.487
149 | 1436.183
150 | 1435.869
151 | 1435.577
152 | 1435.285
153 | 1434.9776
154 | 1434.682
155 | 1434.397
156 | 1434.108
157 | 1433.779
158 | 1433.482
159 | 1433.264
160 | 1433.075
161 | 1432.687
162 | 1432.4168
163 | 1431.919
164 | 1431.534
165 | 1431.118
166 | 1430.808
167 | 1430.471
168 | 1430.123
169 | 1429.8
170 | 1429.491
171 | 1429.384
172 | 1429.07
173 | 1428.839
174 | 1428.7528
175 | 1428.518
176 | 1427.846
177 | 1427.465
178 | 1427.059
179 | 1426.7
180 | 1426.376
181 | 1426.005
182 | 1425.668
183 | 1425.34
184 | 1425.019
185 | 1424.705
186 | 1424.369
187 | 1424.104
188 | 1423.782
189 | 1423.412
190 | 1423.075
191 | 1422.749
192 | 1422.376
193 | 1422.073
194 | 1421.905
195 | 1421.431
196 | 1420.952
197 | 1420.481
198 | 1420.197
199 | 1419.805
200 | 1419.208
201 | 1418.781
202 | 1418.362
203 | 1417.949
204 | 1417.507
205 | 1417.077
206 | 1416.665
207 | 1416.219
208 | 1415.787
209 | 1415.364
210 | 1414.928
211 | 1414.498
212 | 1414.062
213 | 1413.64
214 | 1413.195
215 | 1412.758
216 | 1412.315
217 | 1411.862
218 | 1411.419
219 | 1410.992
220 | 1410.555
221 | 1410.105
222 | 1409.657
223 | 1409.172
224 | 1408.694
225 | 1408.191
226 | 1407.701
227 | 1407.211
228 | 1406.668
229 | 1406.354
230 | 1405.944
231 | 1405.3856
232 | 1404.776
233 | 1404.209
234 | 1403.8376
235 | 1403.279
236 | 1402.545
237 | 1401.97
238 | 1401.4208
239 | 1400.868
240 | 1400.314
241 | 1399.781
242 | 1399.2096
243 | 1398.661
244 | 1398.084
245 | 1397.533
246 | 1396.959
247 | 1396.363
248 | 1395.753
249 | 1395.0656
250 | 1394.352
251 | 1393.616
252 | 1392.889
253 | 1392.127
254 | 1391.369
255 | 1390.619
256 | 1389.877
257 | 1389.128
258 | 1388.388
259 | 1387.618
260 | 1386.828
261 | 1386.019
262 | 1385.229
263 | 1384.407
264 | 1383.602
265 | 1382.811
266 | 1382.022
267 | 1381.239
268 | 1380.443
269 | 1379.667
270 | 1378.879
271 | 1378.107
272 | 1377.318
273 | 1376.536
274 | 1375.761
275 | 1374.972
276 | 1374.214
277 | 1373.407
278 | 1372.619
279 | 1371.79
280 | 1370.983
281 | 1370.166
282 | 1369.347
283 | 1368.54
284 | 1367.71
285 | 1366.89
286 | 1366.093
287 | 1365.255
288 | 1364.445
289 | 1363.616
290 | 1362.812
291 | 1362.011
292 | 1361.189
293 | 1360.411
294 | 1359.621
295 | 1358.807
296 | 1358.013
297 | 1357.236
298 | 1356.426
299 | 1355.641
300 | 1354.86
301 | 1354.065
302 | 1353.283
303 | 1352.492
304 | 1351.706
305 | 1350.905
306 | 1350.117
307 | 1349.3072
308 | 1348.509
309 | 1347.712
310 | 1346.928
311 | 1346.139
312 | 1345.34
313 | 1344.539
314 | 1343.744
315 | 1342.944
316 | 1342.126
317 | 1341.315
318 | 1340.494
319 | 1339.665
320 | 1338.81
321 | 1337.9472
322 | 1337.096
323 | 1336.206
324 | 1335.332
325 | 1334.44
326 | 1333.568
327 | 1332.701
328 | 1331.824
329 | 1330.957
330 | 1330.0824
331 | 1329.209
332 | 1328.324
333 | 1327.447
334 | 1326.536
335 | 1325.663
336 | 1324.759
337 | 1323.85
338 | 1322.927
339 | 1322.018
340 | 1321.113
341 | 1320.205
342 | 1319.295
343 | 1318.375
344 | 1317.452
345 | 1316.543
346 | 1315.634
347 | 1314.7176
348 | 1313.798
349 | 1312.883
350 | 1311.977
351 | 1311.045
352 | 1310.148
353 | 1309.24
354 | 1308.354
355 | 1307.434
356 | 1306.512
357 | 1305.545
358 | 1304.6232
359 | 1303.745
360 | 1302.85
361 | 1301.889
362 | 1300.891
363 | 1299.915
364 | 1298.967
365 | 1298.016
366 | 1297.021
367 | 1296.058
368 | 1295.073
369 | 1294.083
370 | 1293.095
371 | 1292.132
372 | 1291.163
373 | 1290.218
374 | 1289.276
375 | 1288.341
376 | 1287.37
377 | 1286.361
378 | 1285.356
379 | 1284.321
380 | 1283.314
381 | 1282.307
382 | 1281.283
383 | 1280.739
384 | 1279.28
385 | 1278.214
386 | 1277.184
387 | 1276.179
388 | 1275.132
389 | 1274.1696
390 | 1273.082
391 | 1272.046
392 | 1271.011
393 | 1270.063
394 | 1269.018
395 | 1267.962
396 | 1266.924
397 | 1265.848
398 | 1264.802
399 | 1263.692
400 | 1262.665
401 | 1261.621
402 | 1260.58
403 | 1259.501
404 | 1258.481
405 | 1257.4536
406 | 1256.411
407 | 1255.407
408 | 1254.375
409 | 1253.328
410 | 1252.309
411 | 1251.295
412 | 1250.254
413 | 1249.255
414 | 1248.193
415 | 1247.112
416 | 1246.056
417 | 1244.9928
418 | 1243.93
419 | 1242.84
420 | 1241.778
421 | 1240.65
422 | 1239.573
423 | 1238.521
424 | 1237.476
425 | 1236.3872
426 | 1235.299
427 | 1234.212
428 | 1233.168
429 | 1232.136
430 | 1231.0936
431 | 1230.078
432 | 1229.053
433 | 1228.056
434 | 1227.04
435 | 1226.002
436 | 1224.978
437 | 1223.93
438 | 1222.898
439 | 1221.868
440 | 1220.856
441 | 1219.87
442 | 1218.834
443 | 1217.808
444 | 1216.831
445 | 1215.832
446 | 1214.848
447 | 1213.845
448 | 1212.877
449 | 1211.887
450 | 1210.921
451 | 1209.921
452 | 1208.95
453 | 1207.93
454 | 1206.946
455 | 1205.917
456 | 1204.8896
457 | 1203.85
458 | 1202.792
459 | 1201.781
460 | 1200.7792
461 | 1199.789
462 | 1198.756
463 | 1197.749
464 | 1196.734
465 | 1195.749
466 | 1194.729
467 | 1193.757
468 | 1192.733
469 | 1191.749
470 | 1190.736
471 | 1189.764
472 | 1188.769
473 | 1187.771
474 | 1186.786
475 | 1185.744
476 | 1184.679
477 | 1183.589
478 | 1182.561
479 | 1181.512
480 | 1180.472
481 | 1179.422
482 | 1178.38
483 | 1177.305
484 | 1176.252
485 | 1175.22
486 | 1174.194
487 | 1173.159
488 | 1172.1264
489 | 1171.119
490 | 1170.0944
491 | 1169.071
492 | 1168.044
493 | 1166.997
494 | 1165.947
495 | 1164.861
496 | 1163.808
497 | 1162.689
498 | 1161.64
499 | 1160.522
500 | 1159.455
501 | 1158.346
502 | 1157.2576
503 | 1156.149
504 | 1155.0552
505 | 1153.98
506 | 1152.904
507 | 1151.846
508 | 1150.778
509 | 1149.671
510 | 1148.597
511 | 1147.501
512 | 1146.43
513 | 1145.334
514 | 1144.222
515 | 1143.111
516 | 1142.0128
517 | 1140.87
518 | 1139.791
519 | 1138.667
520 | 1137.575
521 | 1136.465
522 | 1135.411
523 | 1134.284
524 | 1133.268
525 | 1132.085
526 | 1131.016
527 | 1129.916
528 | 1128.847
529 | 1127.727
530 | 1126.676
531 | 1125.61
532 | 1124.528
533 | 1123.448
534 | 1122.38
535 | 1121.251
536 | 1120.16
537 | 1119.055
538 | 1117.948
539 | 1117.049
540 | 1115.99
541 | 1114.855
542 | 1113.714
543 | 1112.542
544 | 1111.4392
545 | 1110.305
546 | 1109.155
547 | 1108.015
548 | 1106.956
549 | 1105.85
550 | 1104.774
551 | 1103.683
552 | 1102.621
553 | 1101.561
554 | 1100.458
555 | 1099.416
556 | 1098.267
557 | 1097.2056
558 | 1096.078
559 | 1094.9392
560 | 1093.792
561 | 1092.655
562 | 1091.55
563 | 1090.407
564 | 1089.257
565 | 1088.139
566 | 1087
567 | 1085.848
568 | 1084.683
569 | 1083.556
570 | 1082.456
571 | 1081.364
572 | 1080.2944
573 | 1079.176
574 | 1078.035
575 | 1076.908
576 | 1075.769
577 | 1074.657
578 | 1073.487
579 | 1072.3224
580 | 1071.165
581 | 1069.944
582 | 1068.754
583 | 1067.515
584 | 1066.3176
585 | 1065.081
586 | 1063.855
587 | 1062.6472
588 | 1061.434
589 | 1060.206
590 | 1058.955
591 | 1057.711
592 | 1056.487
593 | 1055.2408
594 | 1054
595 | 1052.725
596 | 1051.48
597 | 1050.213
598 | 1048.95
599 | 1047.6824
600 | 1046.456
601 | 1045.1736
602 | 1043.89
603 | 1042.617
604 | 1041.282
605 | 1039.979
606 | 1038.656
607 | 1037.362
608 | 1036.0128
609 | 1034.677
610 | 1033.335
611 | 1031.972
612 | 1030.586
613 | 1029.212
614 | 1027.825
615 | 1026.375
616 | 1024.985
617 | 1023.601
618 | 1022.212
619 | 1020.796
620 | 1019.432
621 | 1018.022
622 | 1016.624
623 | 1015.239
624 | 1013.856
625 | 1012.448
626 | 1011.059
627 | 1009.701
628 | 1008.384
629 | 1007.157
630 | 1005.651
631 | 1004.342
632 | 1002.9968
633 | 1001.6808
634 | 1000.237
635 | 998.8836
636 | 997.522
637 | 996.1468
638 | 994.7853
639 | 993.418
640 | 992.0657
641 | 990.7228
642 | 989.3808
643 | 988.0132
644 | 986.662
645 | 985.3006
646 | 983.9412
647 | 982.6004
648 | 981.2152
649 | 979.879
650 | 978.4916
651 | 977.1015
652 | 975.7095
653 | 974.3278
654 | 972.9842
655 | 971.6676
656 | 970.3073
657 | 968.9974
658 | 967.6412
659 | 966.2899
660 | 964.9268
661 | 963.5548
662 | 962.1669
663 | 960.8641
664 | 959.5206
665 | 958.1725
666 | 956.8964
667 | 955.5204
668 | 954.1954
669 | 952.8419
670 | 951.5291
671 | 950.1957
672 | 948.8722
673 | 947.5371
674 | 946.2372
675 | 944.8607
676 | 943.4567
677 | 942.0389
678 | 940.6367
679 | 939.2329
680 | 937.8419
681 | 936.4356
682 | 935.0529
683 | 933.6334
684 | 932.2433
685 | 930.8294
686 | 929.4497
687 | 928.0307
688 | 926.553
689 | 925.1258
690 | 923.6852
691 | 922.2452
692 | 920.8071
693 | 919.3562
694 | 917.9213
695 | 916.4632
696 | 915.0136
697 | 913.5329
698 | 912.0513
699 | 910.5601
700 | 909.0515
701 | 907.5571
702 | 906.0216
703 | 904.4937
704 | 902.9724
705 | 901.4454
706 | 899.9275
707 | 898.3897
708 | 896.8926
709 | 895.3658
710 | 893.817
711 | 892.3056
712 | 890.7592
713 | 889.2607
714 | 887.7014
715 | 886.1684
716 | 884.6594
717 | 883.1055
718 | 881.5668
719 | 880.0137
720 | 878.457
721 | 876.9272
722 | 875.4057
723 | 873.8443
724 | 872.2826
725 | 870.6843
726 | 869.118
727 | 867.533
728 | 865.9651
729 | 864.3627
730 | 862.7713
731 | 861.1917
732 | 859.5829
733 | 858.0088
734 | 856.4152
735 | 854.7965
736 | 853.1852
737 | 851.5647
738 | 849.941
739 | 848.3348
740 | 846.7168
741 | 845.0925
742 | 843.4697
743 | 841.8481
744 | 840.2329
745 | 838.6075
746 | 836.9694
747 | 835.3319
748 | 833.7268
749 | 832.1049
750 | 830.4519
751 | 828.8117
752 | 827.16
753 | 825.5046
754 | 823.8627
755 | 822.1824
756 | 820.522
757 | 818.859
758 | 817.1957
759 | 815.5141
760 | 813.8351
761 | 812.169
762 | 810.4799
763 | 808.7874
764 | 807.0938
765 | 805.3887
766 | 803.6749
767 | 801.9471
768 | 800.2214
769 | 798.4862
770 | 796.7147
771 | 794.9164
772 | 793.1089
773 | 791.3323
774 | 789.4594
775 | 787.6274
776 | 785.7536
777 | 783.8455
778 | 781.9373
779 | 780.0049
780 | 778.0559
781 | 776.0516
782 | 774.0507
783 | 772.023
784 | 769.9636
785 | 767.8398
786 | 765.7164
787 | 763.5364
788 | 761.3169
789 | 759.0578
790 | 756.7683
791 | 754.4504
792 | 752.0948
793 | 749.7256
794 | 747.2975
795 | 744.8239
796 | 742.3163
797 | 739.7688
798 | 737.1469
799 | 734.516
800 | 731.7904
801 | 729.0248
802 | 726.2146
803 | 723.2992
804 | 720.3553
805 | 717.342
806 | 714.2659
807 | 711.1001
808 | 707.8968
809 | 704.5752
810 | 701.1702
811 | 697.6592
812 | 694.0089
813 | 690.2197
814 | 686.3153
815 | 682.2127
816 | 677.9803
817 | 673.4967
818 | 668.7358
819 | 663.7637
820 | 658.5537
821 | 653.0813
822 | 647.3761
823 | 641.4453
824 | 635.3279
825 | 628.9626
826 | 622.4831
827 | 615.808
828 | 608.9499
829 | 601.9785
830 | 594.7716
831 | 587.4912
832 | 580.01
833 | 572.4638
834 | 564.7234
835 | 556.9966
836 | 549.0933
837 | 541.1026
838 | 533.0488
839 | 524.9056
840 | 516.7017
841 | 508.4648
842 | 500.0977
843 | 491.7587
844 | 483.3207
845 | 474.924
846 | 466.4148
847 | 457.8845
848 | 449.178
849 | 440.474
850 | 431.6944
851 | 422.8508
852 | 413.9221
853 | 404.9194
854 | 395.9905
855 | 386.8729
856 | 377.7878
857 | 368.5323
858 | 359.1568
859 | 349.7502
860 | 340.1446
861 | 330.4007
862 | 320.5411
863 | 310.5543
864 | 300.5352
865 | 290.5368
866 | 280.4101
867 | 270.348
868 | 260.3376
869 | 250.348
870 | 240.4723
871 | 230.7529
872 | 221.1176
873 | 211.5883
874 | 202.2488
875 | 193.1676
876 | 184.2966
877 | 175.6991
878 | 167.4117
879 | 159.4859
880 | 151.8376
881 | 144.5068
882 | 137.5111
883 | 130.8861
884 | 124.6249
885 | 118.7238
886 | 113.1597
887 | 107.9416
888 | 103.0432
889 | 98.46716
890 | 94.1718
891 | 90.10329
892 | 86.28491
893 | 82.67991
894 | 79.2991
895 | 76.12888
896 | 73.15312
897 | 70.36384
898 | 67.74138
899 | 65.25888
900 | 62.95003
901 | 60.78664
902 | 58.78606
903 | 56.9401
904 | 55.23451
905 | 53.65723
906 | 52.16478
907 | 50.80038
908 | 49.5439
909 | 48.37759
910 | 47.34973
911 | 46.41756
912 | 45.56845
913 | 44.78684
914 | 44.08883
915 | 43.42343
916 | 42.83376
917 | 42.30568
918 | 41.81451
919 | 41.37746
920 | 40.98831
921 | 40.65232
922 | 40.32574
923 | 39.99568
924 | 39.68214
925 | 39.40782
926 | 39.14038
927 | 38.89646
928 | 38.68596
929 | 38.47593
930 | 38.284575
931 | 38.09078
932 | 37.9042
933 | 37.72558
934 | 37.54966
935 | 37.37473
936 | 37.20715
937 | 37.05073
938 | 36.92526
939 | 36.80441
940 | 36.66381
941 | 36.52654
942 | 36.38951
943 | 36.23429
944 | 36.10366
945 | 35.9725
946 | 35.844925
947 | 35.74056
948 | 35.62201
949 | 35.51124
950 | 35.39869
951 | 35.27602
952 | 35.15612
953 | 35.04527
954 | 34.94071
955 | 34.84193
956 | 34.74898
957 | 34.66429
958 | 34.57556
959 | 34.48706
960 | 34.38656
961 | 34.27958
962 | 34.17537
963 | 34.08608
964 | 33.998725
965 | 33.9093
966 | 33.8265
967 | 33.73708
968 | 33.65184
969 | 33.57537
970 | 33.49391
971 | 33.40764
972 | 33.31972
973 | 33.24875
974 | 33.1725
975 | 33.1051
976 | 33.0333
977 | 32.97979
978 | 32.91725
979 | 32.83766
980 | 32.76709
981 | 32.69123
982 | 32.61584
983 | 32.55115
984 | 32.48549
985 | 32.43473
986 | 32.36738
987 | 32.31054
988 | 32.2511
989 | 32.19548
990 | 32.11982
991 | 32.05099
992 | 31.98713
993 | 31.92131
994 | 31.86614
995 | 31.81041
996 | 31.76761
997 | 31.71097
998 | 31.66018
999 | 31.60736
1000 | 31.54625
1001 | 31.48488
1002 | 31.4285
1003 | 31.364225
1004 | 31.31832
1005 | 31.26683
1006 | 31.21344
1007 | 31.161
1008 | 31.1192
1009 | 31.0616
1010 | 31.0129
1011 | 30.96344
1012 | 30.911525
1013 | 30.85482
1014 | 30.81003
1015 | 30.76425
1016 | 30.723425
1017 | 30.67428
1018 | 30.62637
1019 | 30.57099
1020 | 30.51644
1021 | 30.46534
1022 | 30.41504
1023 | 30.37569
1024 | 30.31338
1025 | 30.26379
1026 | 30.22513
1027 | 30.17178
1028 | 30.12561
1029 | 30.08001
1030 | 30.03528
1031 | 29.99173
1032 | 29.94793
1033 | 29.90411
1034 | 29.87596
1035 | 29.84097
1036 | 29.80439
1037 | 29.76235
1038 | 29.71262
1039 | 29.65597
1040 | 29.61569
1041 | 29.56681
1042 | 29.52906
1043 | 29.48808
1044 | 29.43778
1045 | 29.39706
1046 | 29.3608
1047 | 29.32021