## Cycle
Cycle (N) | Capacity (mAh)
1 | 506.1875
2 | 1477.456
3 | 1477.602
4 | 1477.5208
5 | 1476.936
6 | 1476.562
7 | 995.0676
8 | 1463.047
9 | 1464.828
10 | 1465.915
11 | 1466.481
12 | 1466.646
13 | 1466.562
14 | 1466.27
15 | 1465.933
16 | 1465.484
17 | 1464.996
18 | 1464.468
19 | 1463.922
20 | 1463.708
21 | 1463.282
22 | 1462.772
23 | 1462.059
24 | 1461.757
25 | 1461.103
26 | 1460.195
27 | 1459.562
28 | 1458.968
29 | 1458.405
30 | 1457.818
31 | 1457.254
32 | 1456.703
33 | 1456.161
34 | 1455.6192
35 | 1455.081
36 | 1454.5392
37 | 1454.036
38 | 1453.66
39 | 1453.121
40 | 1452.643
41 | 1452.115
42 | 1451.615
43 | 1451.103
44 | 1450.631
45 | 1450.166
46 | 1449.697
47 | 1449.226
48 | 1448.782
49 | 1448.36
50 | 1447.841
51 | 1447.39
52 | 1446.95
53 | 1446.4944
54 | 1446.022
55 | 1445.497
56 | 1445.015
57 | 1444.531
58 | 1444.052
59 | 1443.589
60 | 1443.126
61 | 1442.684
62 | 1442.253
63 | 1441.818
64 | 1441.521
65 | 1441.145
66 | 1440.716
67 | 1440.362
68 | 1440.005
69 | 1439.643
70 | 1439.148
71 | 1438.694
72 | 1438.151
73 | 1437.646
74 | 1437.21
75 | 1436.832
76 | 1436.297
77 | 1435.881
78 | 1435.363
79 | 1434.875
80 | 1434.467
81 | 1434.029
82 | 1433.598
83 | 1433.177
84 | 1432.756
85 | 1432.326
86 | 1431.908
87 | 1431.474
88 | 1431.025
89 | 1430.541
90 | 1430.044
91 | 1429.486
92 | 1428.917
93 | 1428.397
94 | 1428.06
95 | 1427.451
96 | 1426.882
97 | 1426.418
98 | 1425.924
99 | 1425.405
100 | 1424.931
101 | 1424.433
102 | 1423.918
103 | 1423.366
104 | 1422.811
105 | 1422.206
106 | 1421.5624
107 | 1420.808
108 | 1420.035
109 | 1419.249
110 | 1418.44
111 | 1417.623
112 | 1416.773
113 | 1415.9104
114 | 1415.0464
115 | 1414.185
116 | 1413.367
117 | 1412.533
118 | 1411.676
119 | 1410.852
120 | 1409.993
121 | 1409.154
122 | 1408.256
123 | 1407.317
124 | 1406.414
125 | 1405.503
126 | 1404.603
127 | 1403.738
128 | 1402.859
129 | 1401.996
130 | 1401.141
131 | 1400.324
132 | 1399.519
133 | 1398.744
134 | 1397.981
135 | 1397.217
136 | 1396.486
137 | 1395.77
138 | 1395.043
139 | 1394.307
140 | 1393.584
141 | 1392.843
142 | 1392.093
143 | 1391.3056
144 | 1390.554
145 | 1389.804
146 | 1389.047
147 | 1388.273
148 | 1387.539
149 | 1386.802
150 | 1386.112
151 | 1385.42
152 | 1384.76
153 | 1384.078
154 | 1383.418
155 | 1382.782
156 | 1382.135
157 | 1381.485
158 | 1380.842
159 | 1380.219
160 | 1379.548
161 | 1378.901
162 | 1378.455
163 | 1377.775
164 | 1377.1264
165 | 1376.6928
166 | 1375.787
167 | 1375.088
168 | 1374.4128
169 | 1373.7968
170 | 1373.185
171 | 1372.552
172 | 1371.959
173 | 1371.343
174 | 1370.931
175 | 1370.325
176 | 1369.804
177 | 1369.413
178 | 1368.878
179 | 1368.014
180 | 1367.353
181 | 1366.706
182 | 1366.095
183 | 1365.5096
184 | 1364.864
185 | 1364.309
186 | 1363.695
187 | 1363.104
188 | 1362.533
189 | 1361.947
190 | 1361.358
191 | 1360.8
192 | 1360.237
193 | 1359.615
194 | 1359.011
195 | 1358.429
196 | 1357.8528
197 | 1357.488
198 | 1356.86
199 | 1356.226
200 | 1355.403
201 | 1354.849
202 | 1354.159
203 | 1353.595
204 | 1352.864
205 | 1352.268
206 | 1351.669
207 | 1351.051
208 | 1350.456
209 | 1349.848
210 | 1349.265
211 | 1348.67
212 | 1348.093
213 | 1347.5008
214 | 1346.935
215 | 1346.342
216 | 1345.763
217 | 1345.081
218 | 1344.533
219 | 1343.953
220 | 1343.365
221 | 1342.7136
222 | 1342.144
223 | 1341.52
224 | 1340.908
225 | 1340.312
226 | 1339.7128
227 | 1339.092
228 | 1338.4928
229 | 1337.84
230 | 1337.253
231 | 1336.622
232 | 1336.017
233 | 1335.392
234 | 1335.161
235 | 1334.347
236 | 1333.7696
237 | 1333.0592
238 | 1332.464
239 | 1331.933
240 | 1331.2
241 | 1330.509
242 | 1329.875
243 | 1329.2408
244 | 1328.625
245 | 1327.98
246 | 1327.34
247 | 1326.716
248 | 1326.074
249 | 1325.443
250 | 1324.835
251 | 1324.228
252 | 1323.6232
253 | 1322.996
254 | 1322.377
255 | 1321.769
256 | 1321.145
257 | 1320.542
258 | 1319.964
259 | 1319.363
260 | 1318.7736
261 | 1318.177
262 | 1317.556
263 | 1316.959
264 | 1316.337
265 | 1315.75
266 | 1315.142
267 | 1314.543
268 | 1313.942
269 | 1313.351
270 | 1312.7328
271 | 1312.176
272 | 1311.553
273 | 1310.883
274 | 1310.22
275 | 1309.653
276 | 1309.044
277 | 1308.463
278 | 1307.849
279 | 1307.249
280 | 1306.656
281 | 1306.085
282 | 1305.472
283 | 1304.88
284 | 1304.308
285 | 1303.689
286 | 1303.098
287 | 1302.511
288 | 1301.905
289 | 1301.3208
290 | 1300.738
291 | 1300.117
292 | 1299.517
293 | 1298.931
294 | 1298.339
295 | 1297.751
296 | 1297.157
297 | 1296.5768
298 | 1295.972
299 | 1295.371
300 | 1294.7736
301 | 1294.1864
302 | 1293.616
303 | 1293.011
304 | 1292.4368
305 | 1291.851
306 | 1291.264
307 | 1290.668
308 | 1290.077
309 | 1289.505
310 | 1288.915
311 | 1288.326
312 | 1287.694
313 | 1287.123
314 | 1286.5304
315 | 1285.934
316 | 1285.351
317 | 1284.756
318 | 1284.194
319 | 1283.636
320 | 1283.058
321 | 1282.488
322 | 1281.927
323 | 1281.349
324 | 1280.812
325 | 1280.253
326 | 1279.712
327 | 1279.123
328 | 1278.5528
329 | 1277.995
330 | 1277.416
331 | 1276.816
332 | 1276.248
333 | 1275.672
334 | 1275.1104
335 | 1274.531
336 | 1273.957
337 | 1273.419
338 | 1272.872
339 | 1272.272
340 | 1271.748
341 | 1271.195
342 | 1270.629
343 | 1270.079
344 | 1269.533
345 | 1268.986
346 | 1268.425
347 | 1267.8528
348 | 1267.302
349 | 1266.752
350 | 1266.206
351 | 1265.651
352 | 1265.107
353 | 1264.5208
354 | 1263.977
355 | 1263.413
356 | 1262.841
357 | 1262.274
358 | 1261.7472
359 | 1261.185
360 | 1260.626
361 | 1260.099
362 | 1259.549
363 | 1258.972
364 | 1258.4224
365 | 1257.8992
366 | 1257.325
367 | 1256.74
368 | 1256.171
369 | 1255.615
370 | 1255.051
371 | 1254.447
372 | 1253.855
373 | 1253.276
374 | 1252.703
375 | 1252.089
376 | 1251.48
377 | 1250.939
378 | 1250.382
379 | 1249.824
380 | 1249.2424
381 | 1248.667
382 | 1248.104
383 | 1247.537
384 | 1246.973
385 | 1246.416
386 | 1245.839
387 | 1245.234
388 | 1244.616
389 | 1244.039
390 | 1243.436
391 | 1242.842
392 | 1242.262
393 | 1241.673
394 | 1241.188
395 | 1240.491
396 | 1239.875
397 | 1239.252
398 | 1238.663
399 | 1238.061
400 | 1237.485
401 | 1236.872
402 | 1236.275
403 | 1235.689
404 | 1235.146
405 | 1234.513
406 | 1233.869
407 | 1233.237
408 | 1232.602
409 | 1231.972
410 | 1231.3344
411 | 1230.728
412 | 1230.112
413 | 1229.515
414 | 1228.927
415 | 1228.328
416 | 1227.746
417 | 1227.1528
418 | 1226.575
419 | 1226.0064
420 | 1225.434
421 | 1224.867
422 | 1224.298
423 | 1223.734
424 | 1223.149
425 | 1222.58
426 | 1221.994
427 | 1221.392
428 | 1220.814
429 | 1220.206
430 | 1219.607
431 | 1219.013
432 | 1218.438
433 | 1217.812
434 | 1217.212
435 | 1216.629
436 | 1216.055
437 | 1215.4944
438 | 1214.961
439 | 1214.328
440 | 1213.768
441 | 1213.223
442 | 1212.658
443 | 1212.075
444 | 1211.497
445 | 1210.897
446 | 1210.323
447 | 1209.737
448 | 1209.101
449 | 1208.509
450 | 1207.87
451 | 1207.265
452 | 1206.651
453 | 1206.07
454 | 1205.486
455 | 1204.879
456 | 1204.2536
457 | 1203.668
458 | 1203.0808
459 | 1202.479
460 | 1201.908
461 | 1201.296
462 | 1200.692
463 | 1200.104
464 | 1199.505
465 | 1198.911
466 | 1198.289
467 | 1197.7
468 | 1197.015
469 | 1196.35
470 | 1195.7
471 | 1195.0232
472 | 1194.356
473 | 1193.72
474 | 1193.075
475 | 1192.439
476 | 1191.768
477 | 1191.1376
478 | 1190.515
479 | 1189.8944
480 | 1189.29
481 | 1188.6736
482 | 1188.055
483 | 1187.424
484 | 1186.807
485 | 1186.181
486 | 1185.5304
487 | 1184.927
488 | 1184.285
489 | 1183.639
490 | 1182.949
491 | 1182.245
492 | 1181.569
493 | 1180.913
494 | 1180.239
495 | 1179.592
496 | 1178.909
497 | 1178.26
498 | 1177.585
499 | 1176.93
500 | 1176.289
501 | 1175.641
502 | 1175
503 | 1174.365
504 | 1173.714
505 | 1173.08
506 | 1172.428
507 | 1171.778
508 | 1171.108
509 | 1170.433
510 | 1169.7376
511 | 1169.052
512 | 1168.355
513 | 1167.6576
514 | 1166.953
515 | 1166.28
516 | 1165.589
517 | 1164.9152
518 | 1164.232
519 | 1163.546
520 | 1162.871
521 | 1162.224
522 | 1161.565
523 | 1160.901
524 | 1160.267
525 | 1159.6224
526 | 1158.983
527 | 1158.328
528 | 1157.678
529 | 1156.994
530 | 1156.319
531 | 1155.635
532 | 1154.956
533 | 1154.28
534 | 1153.5776
535 | 1152.903
536 | 1152.222
537 | 1151.512
538 | 1150.826
539 | 1150.174
540 | 1149.433
541 | 1148.77
542 | 1148.077
543 | 1147.4112
544 | 1146.71
545 | 1146.001
546 | 1145.303
547 | 1144.618
548 | 1143.916
549 | 1143.207
550 | 1142.483
551 | 1141.755
552 | 1141.032
553 | 1140.314
554 | 1139.743
555 | 1139.069
556 | 1138.319
557 | 1137.563
558 | 1136.769
559 | 1136.025
560 | 1135.223
561 | 1134.417
562 | 1133.634
563 | 1132.898
564 | 1132.135
565 | 1131.389
566 | 1130.624
567 | 1129.864
568 | 1129.1104
569 | 1128.354
570 | 1127.609
571 | 1126.818
572 | 1126.067
573 | 1125.264
574 | 1124.4376
575 | 1123.598
576 | 1122.773
577 | 1121.945
578 | 1121.112
579 | 1120.276
580 | 1119.456
581 | 1118.64
582 | 1117.809
583 | 1116.961
584 | 1116.1496
585 | 1115.361
586 | 1114.533
587 | 1113.745
588 | 1112.918
589 | 1112.092
590 | 1111.2824
591 | 1110.4576
592 | 1109.647
593 | 1108.789
594 | 1107.966
595 | 1107.0992
596 | 1106.179
597 | 1105.295
598 | 1104.374
599 | 1103.489
600 | 1102.591
601 | 1101.702
602 | 1100.832
603 | 1099.94
604 | 1099.055
605 | 1098.158
606 | 1097.253
607 | 1096.389
608 | 1095.52
609 | 1094.638
610 | 1093.763
611 | 1092.875
612 | 1091.976
613 | 1091.113
614 | 1090.216
615 | 1089.306
616 | 1088.365
617 | 1087.427
618 | 1086.474
619 | 1085.522
620 | 1084.56
621 | 1083.598
622 | 1082.637
623 | 1081.6704
624 | 1080.697
625 | 1079.727
626 | 1078.741
627 | 1077.738
628 | 1076.768
629 | 1075.7912
630 | 1074.798
631 | 1073.812
632 | 1072.804
633 | 1071.8256
634 | 1070.827
635 | 1069.835
636 | 1068.8536
637 | 1067.857
638 | 1066.865
639 | 1065.853
640 | 1064.852
641 | 1064.002
642 | 1063.0904
643 | 1062.064
644 | 1061.045
645 | 1060.072
646 | 1059.1048
647 | 1058.064
648 | 1057.033
649 | 1055.993
650 | 1054.934
651 | 1053.88
652 | 1052.8344
653 | 1051.814
654 | 1050.801
655 | 1049.8
656 | 1048.791
657 | 1047.7968
658 | 1046.771
659 | 1045.749
660 | 1044.741
661 | 1043.692
662 | 1042.674
663 | 1041.604
664 | 1040.536
665 | 1039.466
666 | 1038.416
667 | 1037.349
668 | 1036.315
669 | 1035.285
670 | 1034.19
671 | 1033.12
672 | 1032.027
673 | 1030.93
674 | 1029.883
675 | 1028.852
676 | 1027.796
677 | 1026.744
678 | 1025.675
679 | 1024.561
680 | 1023.458
681 | 1022.344
682 | 1021.236
683 | 1020.115
684 | 1019.0096
685 | 1017.901
686 | 1016.753
687 | 1015.597
688 | 1014.337
689 | 1013.128
690 | 1011.932
691 | 1010.759
692 | 1009.581
693 | 1008.42
694 | 1007.213
695 | 1006.055
696 | 1004.855
697 | 1003.681
698 | 1002.461
699 | 1001.234
700 | 1000.031
701 | 998.8044
702 | 997.5928
703 | 996.3633
704 | 995.1492
705 | 993.9151
706 | 992.6808
707 | 991.39
708 | 990.1297
709 | 988.8703
710 | 987.5622
711 | 986.247
712 | 984.9388
713 | 983.614
714 | 982.307
715 | 980.9811
716 | 979.6544
717 | 978.3281
718 | 977.01
719 | 975.7069
720 | 974.3945
721 | 973.094
722 | 971.8157
723 | 970.5355
724 | 969.2533
725 | 967.95
726 | 966.6515
727 | 965.3541
728 | 964.0648
729 | 962.743
730 | 961.4484
731 | 960.1228
732 | 958.8301
733 | 957.4864
734 | 956.1638
735 | 954.8291
736 | 953.4955
737 | 952.1392
738 | 950.7796
739 | 949.4242
740 | 948.0505
741 | 946.6533
742 | 945.2772
743 | 943.8741
744 | 942.4957
745 | 941.1112
746 | 939.6927
747 | 938.2884
748 | 936.8481
749 | 935.4087
750 | 933.9585
751 | 932.502
752 | 931.0364
753 | 929.5589
754 | 928.0796
755 | 926.5708
756 | 925.0418
757 | 923.4907
758 | 921.9211
759 | 920.3566
760 | 918.7645
761 | 917.1411
762 | 915.5218
763 | 913.8861
764 | 912.2098
765 | 910.5045
766 | 908.7491
767 | 907.0034
768 | 905.2331
769 | 903.4213
770 | 901.5541
771 | 899.6527
772 | 897.7316
773 | 895.7645
774 | 893.7882
775 | 891.758
776 | 889.6418
777 | 887.5065
778 | 885.3113
779 | 883.0897
780 | 880.8345
781 | 878.4916
782 | 876.0885
783 | 873.5797
784 | 871.0278
785 | 868.4052
786 | 865.6872
787 | 862.9106
788 | 860.0308
789 | 857.0373
790 | 853.9588
791 | 850.7904
792 | 847.5132
793 | 844.0788
794 | 840.478
795 | 836.7001
796 | 832.7535
797 | 828.6342
798 | 824.3333
799 | 819.7665
800 | 814.9156
801 | 809.7197
802 | 804.1214
803 | 798.0063
804 | 791.3325
805 | 784.039
806 | 776.1407
807 | 767.5948
808 | 758.3275
809 | 748.3655
810 | 737.4687
811 | 725.4121
812 | 712.1137
813 | 697.5876
814 | 681.8398
815 | 664.836
816 | 646.7534
817 | 627.7557
818 | 608.0929
819 | 587.6432
820 | 566.5187
821 | 545.0294
822 | 523.221
823 | 501.2432
824 | 479.3237
825 | 457.4107
826 | 435.614
827 | 414.0705
828 | 392.7329
829 | 371.7404
830 | 351.0976
831 | 330.9723
832 | 311.4142
833 | 292.6091
834 | 274.5748
835 | 257.3525
836 | 241.0919
837 | 225.6576
838 | 211.1529
839 | 197.697
840 | 185.0549
841 | 173.2895
842 | 162.4488
843 | 152.3886
844 | 143.131
845 | 134.6293
846 | 126.8945
847 | 119.7222
848 | 113.1137
849 | 107.051
850 | 101.5041
851 | 96.43922
852 | 91.72593
853 | 87.39504
854 | 83.40667
855 | 79.80557
856 | 76.50912
857 | 73.48036
858 | 70.7198
859 | 68.20463
860 | 65.94001
861 | 63.91932
862 | 62.04571
863 | 60.33031
864 | 58.77188
865 | 57.39033
866 | 56.14
867 | 55.07075
868 | 54.0401
869 | 53.12279
870 | 52.28193
871 | 51.50466
872 | 50.80832
873 | 50.15523
874 | 49.52339
875 | 48.95223
876 | 48.42291
877 | 47.92279
878 | 47.45361
879 | 47.02493
880 | 46.64664
881 | 46.28496
882 | 45.94825
883 | 45.60205
884 | 45.29543
885 | 45.01905
886 | 44.77504
887 | 44.51387
888 | 44.26685
889 | 44.049925
890 | 43.85854
891 | 43.65187
892 | 43.45974
893 | 43.29744
894 | 43.12667
895 | 42.94666
896 | 42.78596
897 | 42.613675
898 | 42.46943
899 | 42.32848
900 | 42.21018
901 | 42.05249
902 | 41.91219
903 | 41.77028
904 | 41.63978
905 | 41.51876
906 | 41.42259
907 | 41.330925
908 | 41.195625
909 | 41.08469
910 | 40.97016
911 | 40.87071
912 | 40.75979
913 | 40.67265
914 | 40.57348
915 | 40.48627
916 | 40.3922
917 | 40.29207
918 | 40.20666
919 | 40.1228
920 | 40.03323
921 | 39.94434
922 | 39.84495
923 | 39.74729
924 | 39.66022
925 | 39.57747
926 | 39.49228
927 | 39.43295
928 | 39.36715
929 | 39.28961
930 | 39.20813
931 | 39.11732
932 | 39.04357
933 | 38.96101
934 | 38.89716
935 | 38.8297
936 | 38.7681
937 | 38.69714
938 | 38.62655
939 | 38.56233
940 | 38.5003
941 | 38.42764
942 | 38.36124
943 | 38.29301
944 | 38.22134
945 | 38.1556
946 | 38.09296
947 | 38.04047
948 | 37.98869
949 | 37.92861
950 | 37.85576
951 | 37.793675
952 | 37.73265
953 | 37.66683
954 | 37.61588
955 | 37.56337
956 | 37.51432
957 | 37.45694
958 | 37.39036
959 | 37.32583
960 | 37.27221
961 | 37.21838
962 | 37.17839
963 | 37.11068
964 | 37.04249
965 | 36.98538
966 | 36.9424
967 | 36.89251
968 | 36.84328
969 | 36.79934
970 | 36.74573
971 | 36.70068
972 | 36.64856
973 | 36.59466
974 | 36.55111
975 | 36.50581
976 | 36.47936
977 | 36.427575
978 | 36.37128
979 | 36.31135
980 | 36.25336
981 | 36.21304
982 | 36.17851
983 | 36.13089
984 | 36.09681
985 | 36.04466
986 | 36.00106
987 | 35.9569
988 | 35.91505
989 | 35.86706
990 | 35.83627
991 | 35.78243
992 | 35.73437
993 | 35.69125
994 | 35.64797
995 | 35.60853
996 | 35.5716
997 | 35.53067
998 | 35.4976
999 | 35.44868
1000 | 35.40744
1001 | 35.37566
1002 | 35.32957
1003 | 35.288875
1004 | 35.24759
1005 | 35.20414
1006 | 35.17078
1007 | 35.12217
1008 | 35.079975
1009 | 35.06165
1010 | 35.02313
1011 | 34.96926
1012 | 34.933775
1013 | 34.88966
1014 | 34.86218
1015 | 34.82617
1016 | 34.81189
1017 | 34.75774
1018 | 34.70935
1019 | 34.66843
1020 | 34.615975
1021 | 34.58153
1022 | 34.56201
1023 | 34.53247
1024 | 34.49422
1025 | 34.45931
1026 | 34.41919
1027 | 34.37354
1028 | 34.34827
1029 | 34.31428
1030 | 34.28266
1031 | 34.24661
1032 | 34.21315
1033 | 34.17672
1034 | 34.13649
1035 | 34.11563
1036 | 34.09785
1037 | 34.05047
1038 | 34.00863
1039 | 33.96647
1040 | 33.93172
1041 | 33.89221
1042 | 33.874325
1043 | 33.83206
1044 | 33.79747
1045 | 33.763325
1046 | 33.73007
1047 | 33.70194
1048 | 33.67384
1049 | 33.64442
1050 | 33.59366
1051 | 33.56176
1052 | 33.52927
1053 | 33.49582
1054 | 33.47665
1055 | 33.45535
1056 | 33.41472
1057 | 33.38939
1058 | 33.3418
1059 | 33.30981
1060 | 33.26543
1061 | 33.23869
1062 | 33.20074
1063 | 33.17381
1064 | 33.13989
1065 | 33.10342
1066 | 33.08542
1067 | 33.04959
1068 | 33.01679
1069 | 32.9733
1070 | 32.94063
1071 | 32.90137
1072 | 32.88244
1073 | 32.85793
1074 | 32.82512
1075 | 32.7955
1076 | 32.76342
1077 | 32.72746
1078 | 32.70853
1079 | 32.67658
1080 | 32.64643
1081 | 32.60916
1082 | 32.57896
1083 | 32.53945
1084 | 32.53032
1085 | 32.51209
1086 | 32.4763
1087 | 32.43859
1088 | 32.39809
1089 | 32.35866
1090 | 32.34151
1091 | 32.309275
1092 | 32.26926
1093 | 32.23726
1094 | 32.2122
1095 | 32.19512
1096 | 32.16878
1097 | 32.14442
1098 | 32.10467
1099 | 32.06939
1100 | 32.037575
1101 | 32.01669
1102 | 31.99083
1103 | 31.95491
1104 | 31.93409
1105 | 31.91159
1106 | 31.8866
1107 | 31.85538
1108 | 31.81659
1109 | 31.78707
1110 | 31.743025
1111 | 31.72082
1112 | 31.70164
1113 | 31.67229
1114 | 31.63791
1115 | 31.60625
1116 | 31.58317
1117 | 31.56016
1118 | 31.52181
1119 | 31.48516
1120 | 31.44848
1121 | 31.43742
1122 | 31.41858
1123 | 31.39037
1124 | 31.35953
1125 | 31.33356
1126 | 31.3086
1127 | 31.28806
1128 | 31.26109
1129 | 31.22667
1130 | 31.19383
1131 | 31.17096
1132 | 31.13764
1133 | 31.10555
1134 | 31.06686
1135 | 31.02389
1136 | 31.01091
1137 | 30.98429
1138 | 30.96036
1139 | 30.92474
1140 | 30.88891