## Cycle
Cycle (N) | Capacity (mAh)
1 | 510.5799
2 | 1503.135
3 | 1503.557
4 | 1503.663
5 | 1436.149
6 | 1509.138
7 | 744.0444
8 | 1499.668
9 | 1500.111
10 | 1500.052
11 | 1499.807
12 | 1499.419
13 | 1499.0368
14 | 1498.675
15 | 1498.241
16 | 1497.804
17 | 1497.412
18 | 1496.9648
19 | 1496.665
20 | 1496.515
21 | 1496.2704
22 | 1495.742
23 | 1495.277
24 | 1495.649
25 | 1494.383
26 | 1493.786
27 | 1493.332
28 | 1492.869
29 | 1492.4688
30 | 1492.051
31 | 1491.6448
32 | 1491.236
33 | 1490.859
34 | 1490.454
35 | 1490.0576
36 | 1489.657
37 | 1489.472
38 | 1489.048
39 | 1488.677
40 | 1488.288
41 | 1487.901
42 | 1487.512
43 | 1487.17
44 | 1486.833
45 | 1486.49
46 | 1486.131
47 | 1485.783
48 | 1485.484
49 | 1485.0872
50 | 1484.74
51 | 1484.397
52 | 1484.041
53 | 1483.635
54 | 1483.228
55 | 1482.8392
56 | 1482.452
57 | 1482.077
58 | 1481.674
59 | 1481.3224
60 | 1480.958
61 | 1480.626
62 | 1480.275
63 | 1480.132
64 | 1479.806
65 | 1479.418
66 | 1479.209
67 | 1478.944
68 | 1478.616
69 | 1478.208
70 | 1477.747
71 | 1477.328
72 | 1476.955
73 | 1476.6464
74 | 1476.303
75 | 1475.916
76 | 1475.524
77 | 1475.14
78 | 1474.799
79 | 1474.461
80 | 1474.167
81 | 1473.891
82 | 1473.566
83 | 1473.291
84 | 1472.985
85 | 1472.706
86 | 1472.391
87 | 1472.046
88 | 1471.6704
89 | 1471.2208
90 | 1470.794
91 | 1470.409
92 | 1470.223
93 | 1469.751
94 | 1469.354
95 | 1469.034
96 | 1468.722
97 | 1468.403
98 | 1468.087
99 | 1467.781
100 | 1467.444
101 | 1467.132
102 | 1466.833
103 | 1466.497
104 | 1466.155
105 | 1465.777
106 | 1465.435
107 | 1465.047
108 | 1464.684
109 | 1464.316
110 | 1463.961
111 | 1463.608
112 | 1463.272
113 | 1462.968
114 | 1462.677
115 | 1462.367
116 | 1462.067
117 | 1461.761
118 | 1461.46
119 | 1461.163
120 | 1460.863
121 | 1460.534
122 | 1460.17
123 | 1459.801
124 | 1459.414
125 | 1459.04
126 | 1458.677
127 | 1458.306
128 | 1457.934
129 | 1457.586
130 | 1457.271
131 | 1456.971
132 | 1456.656
133 | 1456.377
134 | 1456.045
135 | 1455.737
136 | 1455.424
137 | 1455.111
138 | 1454.799
139 | 1454.411
140 | 1454.032
141 | 1453.662
142 | 1453.303
143 | 1452.925
144 | 1452.538
145 | 1452.1824
146 | 1451.833
147 | 1451.504
148 | 1451.2
149 | 1450.867
150 | 1450.543
151 | 1450.231
152 | 1449.917
153 | 1449.617
154 | 1449.317
155 | 1449.017
156 | 1448.6368
157 | 1448.308
158 | 1448.199
159 | 1447.758
160 | 1447.509
161 | 1447.1056
162 | 1446.728
163 | 1446.252
164 | 1445.872
165 | 1445.526
166 | 1445.186
167 | 1444.838
168 | 1444.503
169 | 1444.2264
170 | 1444.0296
171 | 1443.668
172 | 1443.509
173 | 1443.325
174 | 1442.6632
175 | 1442.13
176 | 1441.688
177 | 1441.2544
178 | 1440.9
179 | 1440.504
180 | 1440.147
181 | 1439.778
182 | 1439.441
183 | 1439.118
184 | 1438.799
185 | 1438.487
186 | 1438.2064
187 | 1437.888
188 | 1437.559
189 | 1437.229
190 | 1436.909
191 | 1436.602
192 | 1436.54
193 | 1436.154
194 | 1435.703
195 | 1435.192
196 | 1434.935
197 | 1434.58
198 | 1434.069
199 | 1433.6904
200 | 1433.374
201 | 1433.054
202 | 1432.723
203 | 1432.4208
204 | 1432.123
205 | 1431.818
206 | 1431.535
207 | 1431.213
208 | 1430.9032
209 | 1430.587
210 | 1430.262
211 | 1429.885
212 | 1429.501
213 | 1429.131
214 | 1428.726
215 | 1428.373
216 | 1427.978
217 | 1427.616
218 | 1427.203
219 | 1426.848
220 | 1426.418
221 | 1426.009
222 | 1425.596
223 | 1425.175
224 | 1424.731
225 | 1424.278
226 | 1423.852
227 | 1423.921
228 | 1423.2224
229 | 1422.837
230 | 1422.229
231 | 1421.766
232 | 1421.445
233 | 1420.874
234 | 1420.318
235 | 1419.82
236 | 1419.422
237 | 1418.976
238 | 1418.503
239 | 1418.042
240 | 1417.632
241 | 1417.227
242 | 1416.801
243 | 1416.361
244 | 1415.932
245 | 1415.524
246 | 1415.096
247 | 1414.676
248 | 1414.2632
249 | 1413.882
250 | 1413.4904
251 | 1413.101
252 | 1412.687
253 | 1412.278
254 | 1411.9024
255 | 1411.51
256 | 1411.1528
257 | 1410.758
258 | 1410.38
259 | 1410.006
260 | 1409.63
261 | 1409.2528
262 | 1408.835
263 | 1408.46
264 | 1408.058
265 | 1407.667
266 | 1407.288
267 | 1406.908
268 | 1406.506
269 | 1406.072
270 | 1405.6704
271 | 1405.275
272 | 1404.916
273 | 1404.524
274 | 1404.148
275 | 1403.766
276 | 1403.352
277 | 1402.961
278 | 1402.5808
279 | 1402.18
280 | 1401.793
281 | 1401.396
282 | 1400.986
283 | 1400.575
284 | 1400.1528
285 | 1399.771
286 | 1399.353
287 | 1399.008
288 | 1398.639
289 | 1398.245
290 | 1397.823
291 | 1397.428
292 | 1397.012
293 | 1396.619
294 | 1396.227
295 | 1395.7936
296 | 1395.376
297 | 1394.94
298 | 1394.516
299 | 1394.098
300 | 1393.6664
301 | 1393.2504
302 | 1392.82
303 | 1392.345
304 | 1391.876
305 | 1391.4
306 | 1390.952
307 | 1390.502
308 | 1389.996
309 | 1389.503
310 | 1388.995
311 | 1388.4792
312 | 1387.947
313 | 1387.369
314 | 1386.79
315 | 1386.213
316 | 1385.628
317 | 1385.061
318 | 1384.464
319 | 1383.834
320 | 1383.223
321 | 1382.618
322 | 1382.012
323 | 1381.428
324 | 1380.858
325 | 1380.262
326 | 1379.631
327 | 1379.0336
328 | 1378.429
329 | 1377.837
330 | 1377.191
331 | 1376.608
332 | 1376.01
333 | 1375.407
334 | 1374.814
335 | 1374.203
336 | 1373.604
337 | 1372.991
338 | 1372.395
339 | 1371.787
340 | 1371.182
341 | 1370.572
342 | 1369.956
343 | 1369.353
344 | 1368.737
345 | 1368.118
346 | 1367.4944
347 | 1366.901
348 | 1366.324
349 | 1365.663
350 | 1365.064
351 | 1364.433
352 | 1363.82
353 | 1363.203
354 | 1362.574
355 | 1361.9704
356 | 1361.275
357 | 1360.624
358 | 1359.923
359 | 1359.238
360 | 1358.571
361 | 1357.892
362 | 1357.24
363 | 1356.5744
364 | 1355.913
365 | 1355.255
366 | 1354.572
367 | 1353.8928
368 | 1353.2096
369 | 1352.517
370 | 1351.762
371 | 1350.969
372 | 1350.204
373 | 1349.443
374 | 1348.688
375 | 1347.897
376 | 1347.129
377 | 1346.344
378 | 1345.551
379 | 1344.738
380 | 1343.949
381 | 1343.1736
382 | 1342.377
383 | 1341.585
384 | 1340.78
385 | 1339.991
386 | 1339.269
387 | 1338.382
388 | 1337.511
389 | 1336.66
390 | 1335.755
391 | 1334.865
392 | 1333.965
393 | 1333.112
394 | 1332.215
395 | 1331.3224
396 | 1330.4232
397 | 1329.585
398 | 1328.682
399 | 1327.812
400 | 1326.975
401 | 1326.083
402 | 1325.176
403 | 1324.268
404 | 1323.3568
405 | 1322.397
406 | 1321.446
407 | 1320.493
408 | 1319.532
409 | 1318.527
410 | 1317.51
411 | 1316.53
412 | 1315.514
413 | 1314.432
414 | 1313.411
415 | 1312.412
416 | 1311.3904
417 | 1310.363
418 | 1309.35
419 | 1308.3072
420 | 1307.32
421 | 1306.348
422 | 1305.389
423 | 1304.385
424 | 1303.3768
425 | 1302.3928
426 | 1301.346
427 | 1300.281
428 | 1299.217
429 | 1298.132
430 | 1297.046
431 | 1295.992
432 | 1294.951
433 | 1293.842
434 | 1292.81
435 | 1291.782
436 | 1290.673
437 | 1289.624
438 | 1288.5568
439 | 1287.434
440 | 1286.332
441 | 1285.257
442 | 1284.159
443 | 1283.048
444 | 1281.9976
445 | 1280.82
446 | 1279.692
447 | 1278.578
448 | 1277.348
449 | 1276.189
450 | 1275.132
451 | 1274.017
452 | 1272.993
453 | 1271.945
454 | 1270.95
455 | 1269.972
456 | 1269.005
457 | 1268.078
458 | 1267.129
459 | 1266.203
460 | 1265.263
461 | 1264.325
462 | 1263.436
463 | 1262.499
464 | 1261.599
465 | 1260.664
466 | 1259.669
467 | 1258.722
468 | 1257.814
469 | 1256.865
470 | 1255.9296
471 | 1255.036
472 | 1254.095
473 | 1253.212
474 | 1252.311
475 | 1251.405
476 | 1250.523
477 | 1249.616
478 | 1248.738
479 | 1247.8608
480 | 1246.934
481 | 1246.071
482 | 1245.214
483 | 1244.285
484 | 1243.386
485 | 1242.466
486 | 1241.5664
487 | 1240.691
488 | 1239.777
489 | 1238.898
490 | 1237.984
491 | 1237.129
492 | 1236.236
493 | 1235.348
494 | 1234.495
495 | 1233.6064
496 | 1232.771
497 | 1231.9056
498 | 1231.059
499 | 1230.238
500 | 1229.369
501 | 1228.552
502 | 1227.649
503 | 1226.765
504 | 1225.883
505 | 1224.982
506 | 1224.089
507 | 1223.193
508 | 1222.295
509 | 1221.406
510 | 1220.505
511 | 1219.588
512 | 1218.708
513 | 1217.804
514 | 1216.936
515 | 1216.088
516 | 1215.22
517 | 1214.354
518 | 1213.509
519 | 1212.663
520 | 1211.811
521 | 1210.9592
522 | 1210.1
523 | 1209.207
524 | 1208.342
525 | 1207.459
526 | 1206.906
527 | 1206.02
528 | 1205.138
529 | 1204.222
530 | 1203.349
531 | 1202.441
532 | 1201.519
533 | 1200.608
534 | 1199.738
535 | 1198.864
536 | 1197.988
537 | 1197.092
538 | 1196.222
539 | 1195.318
540 | 1194.436
541 | 1193.531
542 | 1192.664
543 | 1191.754
544 | 1190.767
545 | 1189.792
546 | 1188.809
547 | 1187.8656
548 | 1186.902
549 | 1185.938
550 | 1184.997
551 | 1184.0496
552 | 1183.081
553 | 1182.098
554 | 1181.169
555 | 1180.252
556 | 1179.328
557 | 1178.386
558 | 1177.44
559 | 1176.512
560 | 1175.5736
561 | 1174.639
562 | 1173.69
563 | 1172.751
564 | 1171.811
565 | 1170.7856
566 | 1169.788
567 | 1168.761
568 | 1167.767
569 | 1166.769
570 | 1165.78
571 | 1164.792
572 | 1163.784
573 | 1162.771
574 | 1161.755
575 | 1160.737
576 | 1159.752
577 | 1158.769
578 | 1157.773
579 | 1156.774
580 | 1155.792
581 | 1154.82
582 | 1153.825
583 | 1152.8
584 | 1151.755
585 | 1150.706
586 | 1149.65
587 | 1148.592
588 | 1147.511
589 | 1146.434
590 | 1145.334
591 | 1144.254
592 | 1143.186
593 | 1142.012
594 | 1140.875
595 | 1139.781
596 | 1138.682
597 | 1137.58
598 | 1136.49
599 | 1135.382
600 | 1134.292
601 | 1133.186
602 | 1132.103
603 | 1131.017
604 | 1129.931
605 | 1128.85
606 | 1127.754
607 | 1126.733
608 | 1125.787
609 | 1124.877
610 | 1123.676
611 | 1122.655
612 | 1121.612
613 | 1120.499
614 | 1119.36
615 | 1118.272
616 | 1117.157
617 | 1116.0072
618 | 1114.902
619 | 1113.769
620 | 1112.66
621 | 1111.55
622 | 1110.455
623 | 1109.365
624 | 1108.26
625 | 1107.148
626 | 1106.017
627 | 1104.911
628 | 1103.724
629 | 1102.526
630 | 1101.309
631 | 1100.0888
632 | 1098.806
633 | 1097.635
634 | 1096.409
635 | 1095.112
636 | 1093.898
637 | 1092.649
638 | 1091.403
639 | 1090.321
640 | 1089.215
641 | 1088.069
642 | 1086.98
643 | 1085.784
644 | 1084.579
645 | 1083.373
646 | 1082.191
647 | 1080.983
648 | 1079.804
649 | 1078.579
650 | 1077.39
651 | 1076.104
652 | 1074.769
653 | 1073.488
654 | 1072.215
655 | 1070.966
656 | 1069.704
657 | 1068.479
658 | 1067.236
659 | 1066.031
660 | 1064.824
661 | 1063.591
662 | 1062.335
663 | 1061.056
664 | 1059.836
665 | 1058.583
666 | 1057.35
667 | 1056.109
668 | 1054.864
669 | 1053.62
670 | 1052.344
671 | 1051.08
672 | 1049.796
673 | 1048.428
674 | 1047.095
675 | 1045.734
676 | 1044.396
677 | 1043.031
678 | 1041.672
679 | 1040.267
680 | 1038.89
681 | 1037.507
682 | 1036.067
683 | 1034.65
684 | 1033.221
685 | 1031.811
686 | 1030.362
687 | 1028.865
688 | 1027.424
689 | 1025.97
690 | 1024.508
691 | 1023.013
692 | 1021.517
693 | 1020.013
694 | 1018.563
695 | 1017.059
696 | 1015.56
697 | 1014.075
698 | 1012.563
699 | 1011.008
700 | 1009.495
701 | 1007.963
702 | 1006.441
703 | 1004.926
704 | 1003.404
705 | 1001.899
706 | 1000.374
707 | 998.862
708 | 997.3475
709 | 995.8023
710 | 994.2583
711 | 992.7122
712 | 991.1716
713 | 989.6631
714 | 988.1267
715 | 986.6106
716 | 985.0979
717 | 983.5916
718 | 982.0508
719 | 980.4955
720 | 978.9741
721 | 977.4347
722 | 975.8795
723 | 974.3482
724 | 972.7628
725 | 971.1786
726 | 969.6035
727 | 968.0236
728 | 966.4251
729 | 964.83
730 | 963.2314
731 | 961.6105
732 | 959.9996
733 | 958.3724
734 | 956.7219
735 | 955.0788
736 | 953.4107
737 | 951.7157
738 | 950.0655
739 | 948.3262
740 | 946.6282
741 | 944.8916
742 | 943.1881
743 | 941.4342
744 | 939.6684
745 | 937.9112
746 | 936.1443
747 | 934.3781
748 | 932.5721
749 | 930.7406
750 | 928.8716
751 | 926.9949
752 | 925.1344
753 | 923.2278
754 | 921.2884
755 | 919.3556
756 | 917.4135
757 | 915.4442
758 | 913.4402
759 | 911.4102
760 | 909.3488
761 | 907.2506
762 | 905.1311
763 | 903.0113
764 | 900.862
765 | 898.651
766 | 896.442
767 | 894.1548
768 | 891.8338
769 | 889.4262
770 | 887.0148
771 | 884.5153
772 | 881.9761
773 | 879.3316
774 | 876.5975
775 | 873.8196
776 | 870.9646
777 | 868.0532
778 | 865.0932
779 | 862.0677
780 | 859.0065
781 | 855.8741
782 | 852.6041
783 | 849.2532
784 | 845.7917
785 | 842.2123
786 | 838.6014
787 | 834.8076
788 | 830.9252
789 | 826.8987
790 | 822.7871
791 | 818.5548
792 | 814.2915
793 | 809.8629
794 | 805.2226
795 | 800.4529
796 | 795.5657
797 | 790.4732
798 | 785.2572
799 | 779.8669
800 | 774.2905
801 | 768.5419
802 | 762.5651
803 | 756.3678
804 | 749.9113
805 | 743.172
806 | 736.1842
807 | 728.8572
808 | 721.2128
809 | 713.233
810 | 704.9067
811 | 696.2054
812 | 687.1851
813 | 677.7726
814 | 667.9358
815 | 657.7372
816 | 647.0928
817 | 636.1939
818 | 624.8368
819 | 613.088
820 | 601.0172
821 | 588.5623
822 | 575.7294
823 | 562.486
824 | 548.8846
825 | 534.9529
826 | 520.603
827 | 505.9629
828 | 491.0652
829 | 475.8966
830 | 460.4964
831 | 444.801
832 | 428.9753
833 | 412.8791
834 | 396.7687
835 | 380.5753
836 | 364.4414
837 | 348.3808
838 | 332.3941
839 | 316.5757
840 | 300.944
841 | 285.5966
842 | 270.5611
843 | 255.8077
844 | 241.4344
845 | 227.5266
846 | 214.1253
847 | 201.406
848 | 189.3593
849 | 178.0506
850 | 167.5198
851 | 157.7014
852 | 148.6389
853 | 140.2753
854 | 132.5242
855 | 125.3243
856 | 118.6749
857 | 112.5123
858 | 106.8338
859 | 101.535
860 | 96.60039
861 | 92.01274
862 | 87.7333
863 | 83.71835
864 | 79.98983
865 | 76.48241
866 | 73.21253
867 | 70.18246
868 | 67.36436
869 | 64.74531
870 | 62.34982
871 | 60.14785
872 | 58.16752
873 | 56.37301
874 | 54.77134
875 | 53.32956
876 | 52.02801
877 | 50.86192
878 | 49.83519
879 | 48.89462
880 | 48.07609
881 | 47.31072
882 | 46.65103
883 | 46.048425
884 | 45.50445
885 | 45.03477
886 | 44.59957
887 | 44.20266
888 | 43.82836
889 | 43.48778
890 | 43.18928
891 | 42.90938
892 | 42.64665
893 | 42.4036
894 | 42.17663
895 | 41.9582
896 | 41.76052
897 | 41.57879
898 | 41.41179
899 | 41.24749
900 | 41.07865
901 | 40.929875
902 | 40.77059
903 | 40.62326
904 | 40.48719
905 | 40.36621
906 | 40.24077
907 | 40.11873
908 | 40.00709
909 | 39.881325
910 | 39.77259
911 | 39.663675
912 | 39.56869
913 | 39.46592
914 | 39.36714
915 | 39.26053
916 | 39.16712
917 | 39.06729
918 | 38.98661
919 | 38.89492
920 | 38.79447
921 | 38.68947
922 | 38.59687
923 | 38.509775
924 | 38.42609
925 | 38.34089
926 | 38.26158
927 | 38.17482
928 | 38.09783
929 | 38.01465
930 | 37.93412
931 | 37.85317
932 | 37.77858
933 | 37.70051
934 | 37.62453
935 | 37.54168
936 | 37.46444
937 | 37.380125
938 | 37.31421
939 | 37.2353
940 | 37.17179
941 | 37.10055
942 | 37.03345
943 | 36.95812
944 | 36.88785
945 | 36.8294
946 | 36.76519
947 | 36.70028
948 | 36.63775
949 | 36.56047
950 | 36.498225
951 | 36.42575
952 | 36.36343
953 | 36.29817
954 | 36.23859
955 | 36.16199
956 | 36.09709
957 | 36.03307
958 | 35.95914
959 | 35.9045
960 | 35.84125
961 | 35.77674
962 | 35.71114
963 | 35.65012
964 | 35.59248
965 | 35.53173
966 | 35.483725
967 | 35.42366
968 | 35.36369
969 | 35.30062
970 | 35.23859
971 | 35.1734
972 | 35.11864
973 | 35.063
974 | 34.99912
975 | 34.93128
976 | 34.87474
977 | 34.81591
978 | 34.7549
979 | 34.70337
980 | 34.65261
981 | 34.59424
982 | 34.53514
983 | 34.46657
984 | 34.40771
985 | 34.34872
986 | 34.29211
987 | 34.23515
988 | 34.17222
989 | 34.11124
990 | 34.05831
991 | 34.00141
992 | 33.94105
993 | 33.88578
994 | 33.83422
995 | 33.77817
996 | 33.7144
997 | 33.65482
998 | 33.60417
999 | 33.54922
1000 | 33.49018
1001 | 33.43563
1002 | 33.38309
1003 | 33.33496
1004 | 33.28491
1005 | 33.23836
1006 | 33.17456
1007 | 33.12511
1008 | 33.06363
1009 | 32.99888
1010 | 32.94274
1011 | 32.88766
1012 | 32.82692
1013 | 32.7706
1014 | 32.72559
1015 | 32.66656
1016 | 32.61325
1017 | 32.5536
1018 | 32.49225
1019 | 32.44594
1020 | 32.39165
1021 | 32.33578
1022 | 32.28729
1023 | 32.23726
1024 | 32.17883
1025 | 32.12436
1026 | 32.07101
1027 | 32.02528
1028 | 31.97077
1029 | 31.92184
1030 | 31.86606
1031 | 31.80951
1032 | 31.74794
1033 | 31.702625
1034 | 31.64851
1035 | 31.59726
1036 | 31.54014
1037 | 31.49434
1038 | 31.44036
1039 | 31.38865
1040 | 31.33705
1041 | 31.28282
1042 | 31.23506
1043 | 31.18049
1044 | 31.12601
1045 | 31.07381
1046 | 31.02314
1047 | 30.97332
1048 | 30.92756
1049 | 30.87102
1050 | 30.82019
1051 | 30.75499
1052 | 30.69546
1053 | 30.6397
1054 | 30.58775
1055 | 30.53166
1056 | 30.47456
1057 | 30.42889
1058 | 30.37295
1059 | 30.32651
1060 | 30.27688
1061 | 30.23031
1062 | 30.17992
1063 | 30.12465
1064 | 30.0684
1065 | 30.01041
1066 | 29.95184
1067 | 29.89906
1068 | 29.85175
1069 | 29.78891
1070 | 29.74311
1071 | 29.687075
1072 | 29.63344
1073 | 29.58718
1074 | 29.52752
1075 | 29.473625
1076 | 29.40916
1077 | 29.34596
1078 | 29.2994
1079 | 29.24605
1080 | 29.20033
1081 | 29.15356
1082 | 29.10286
1083 | 29.05536
1084 | 29.00491
1085 | 28.95062
1086 | 28.90344
1087 | 28.85079
1088 | 28.79724
1089 | 28.73801
1090 | 28.68178
1091 | 28.62821
1092 | 28.57282
1093 | 28.52092
1094 | 28.47588
1095 | 28.42612
1096 | 28.38536
1097 | 28.3303
1098 | 28.27821
1099 | 28.23106
1100 | 28.18587
1101 | 28.13374
1102 | 28.08511
1103 | 28.027525
1104 | 27.97788
1105 | 27.93779
1106 | 27.89014
1107 | 27.84397
1108 | 27.79835
1109 | 27.74414
1110 | 27.68931
1111 | 27.64389
1112 | 27.59412
1113 | 27.53313
1114 | 27.48575
1115 | 27.42847
1116 | 27.38003
1117 | 27.34303
1118 | 27.30639
1119 | 27.2591
1120 | 27.21115
1121 | 27.15795
1122 | 27.11421
1123 | 27.05796
1124 | 27.01043
1125 | 26.95487
1126 | 26.90722
1127 | 26.85742
1128 | 26.80889
1129 | 26.76789
1130 | 26.72337
1131 | 26.67077
1132 | 26.62014
1133 | 26.57334
1134 | 26.52395
1135 | 26.47411
1136 | 26.43514
1137 | 26.38197
1138 | 26.33869
1139 | 26.28949
1140 | 26.25301
1141 | 26.21492
1142 | 26.17321
1143 | 26.11571
1144 | 26.07609
1145 | 26.029025
1146 | 25.98296
1147 | 25.93218
1148 | 25.89136
1149 | 25.83951
1150 | 25.80279
1151 | 25.762575
1152 | 25.714025
1153 | 25.68276
1154 | 25.63787
1155 | 25.6008
1156 | 25.55719
1157 | 25.51012
1158 | 25.46679
1159 | 25.42321
1160 | 25.37238
1161 | 25.32284
1162 | 25.28033
1163 | 25.24265
1164 | 25.20217
1165 | 25.16167
1166 | 25.1177
1167 | 25.075975
1168 | 25.04241
1169 | 24.99259
1170 | 24.94794
1171 | 24.90163
1172 | 24.860525
1173 | 24.81761
1174 | 24.77614
1175 | 24.73789
1176 | 24.69762
1177 | 24.66159
1178 | 24.62268
1179 | 24.58079
1180 | 24.55148
1181 | 24.5094
1182 | 24.47306
1183 | 24.43683
1184 | 24.40112
1185 | 24.364175
1186 | 24.32648
1187 | 24.28414
1188 | 24.25079
1189 | 24.21219
1190 | 24.17469
1191 | 24.13155
1192 | 24.09074
1193 | 24.05763
1194 | 24.01475
1195 | 23.97048
1196 | 23.92803
1197 | 23.89618
1198 | 23.85994
1199 | 23.82744
1200 | 23.79739
1201 | 23.76344
1202 | 23.73746
1203 | 23.701775
1204 | 23.66889
1205 | 23.63119
1206 | 23.60116
1207 | 23.56771
1208 | 23.52691
1209 | 23.49301
1210 | 23.45546
1211 | 23.42681
1212 | 23.39741
1213 | 23.359175
1214 | 23.32948
1215 | 23.29463
1216 | 23.27244
1217 | 23.24594
1218 | 23.2106
1219 | 23.18635
1220 | 23.151175
1221 | 23.124525
1222 | 23.09461
1223 | 23.06662
1224 | 23.03756
1225 | 23.01073
1226 | 22.99006
1227 | 22.95481
1228 | 22.92154
1229 | 22.89283
1230 | 22.86101
1231 | 22.82559
1232 | 22.79525
1233 | 22.76171
1234 | 22.73138
1235 | 22.69226
1236 | 22.66129
1237 | 22.62549
1238 | 22.60037
1239 | 22.57707
1240 | 22.54351
1241 | 22.52146
1242 | 22.49791
1243 | 22.46312
1244 | 22.42951
1245 | 22.40011
1246 | 22.37608
1247 | 22.35442
1248 | 22.32632
1249 | 22.29976
1250 | 22.27076
1251 | 22.2434
1252 | 22.21976
1253 | 22.19538
1254 | 22.1677
1255 | 22.1449
1256 | 22.10848
1257 | 22.08355
1258 | 22.05405
1259 | 22.03181
1260 | 22.00511
1261 | 21.98486
1262 | 21.95097
1263 | 21.91521
1264 | 21.89637
1265 | 21.86669
1266 | 21.84262
1267 | 21.814375
1268 | 21.78597
1269 | 21.76399
1270 | 21.74351
1271 | 21.7152
1272 | 21.69436
1273 | 21.66255
1274 | 21.63099
1275 | 21.59868
1276 | 21.57226
1277 | 21.54674
1278 | 21.52966
1279 | 21.51145
1280 | 21.48801
1281 | 21.46261
1282 | 21.44736
1283 | 21.42574
1284 | 21.40218
1285 | 21.38051
1286 | 21.348675
1287 | 21.3184
1288 | 21.30413
1289 | 21.27633
1290 | 21.25267
1291 | 21.23357
1292 | 21.21473
1293 | 21.19621
1294 | 21.17581
1295 | 21.15359
1296 | 21.13099
1297 | 21.10341
1298 | 21.08054
1299 | 21.05244
1300 | 21.03629
1301 | 21.01654
1302 | 20.99546
1303 | 20.98124
1304 | 20.95644
1305 | 20.92831
1306 | 20.90734
1307 | 20.89301
1308 | 20.8716
1309 | 20.85282
1310 | 20.8268
1311 | 20.80089
1312 | 20.77498
1313 | 20.75904
1314 | 20.7373
1315 | 20.71494
1316 | 20.69341
1317 | 20.66599
1318 | 20.65663
1319 | 20.64367
1320 | 20.62855
1321 | 20.60088
1322 | 20.58991
1323 | 20.57206
1324 | 20.55325
1325 | 20.53111
1326 | 20.510475
1327 | 20.48876
1328 | 20.46409
1329 | 20.44874
1330 | 20.42388
1331 | 20.41321
1332 | 20.39516
1333 | 20.38289
1334 | 20.36239
1335 | 20.34484
1336 | 20.33172
1337 | 20.31846
1338 | 20.30366
1339 | 20.29078
1340 | 20.27265
1341 | 20.25113
1342 | 20.23461
1343 | 20.218325
1344 | 20.20948
1345 | 20.19988
1346 | 20.183325
1347 | 20.17001
1348 | 20.14874
1349 | 20.12314
1350 | 20.10257
1351 | 20.09245
1352 | 20.07071
1353 | 20.04985
1354 | 20.03449
1355 | 20.01106
1356 | 19.98989
1357 | 19.98528
1358 | 19.95288
1359 | 19.93951
1360 | 19.92219
1361 | 19.90424
1362 | 19.87866
1363 | 19.85851
1364 | 19.84053
1365 | 19.82709
1366 | 19.80577
1367 | 19.79459
1368 | 19.78388
1369 | 19.77071
1370 | 19.75457
1371 | 19.75284
1372 | 19.73311
1373 | 19.72366
1374 | 19.70929
1375 | 19.69746
1376 | 19.67654
1377 | 19.66151
1378 | 19.64731
1379 | 19.63129
1380 | 19.60841
1381 | 19.59119
1382 | 19.56929
1383 | 19.55931
1384 | 19.5375
1385 | 19.53062
1386 | 19.51551
1387 | 19.49591
1388 | 19.48389
1389 | 19.47423
1390 | 19.45243
1391 | 19.434
1392 | 19.42004
1393 | 19.40239
1394 | 19.38391
1395 | 19.37652
1396 | 19.36123
1397 | 19.34613
1398 | 19.33586
1399 | 19.319475
1400 | 19.30974
1401 | 19.30482
1402 | 19.28549
1403 | 19.27321
1404 | 19.26336
1405 | 19.24768
1406 | 19.23366
1407 | 19.22387
1408 | 19.20473
1409 | 19.19361
1410 | 19.17973
1411 | 19.1611
1412 | 19.15115
1413 | 19.14153
1414 | 19.13004
1415 | 19.12513