## Cycle
Cycle (N) | Capacity (mAh)
1 | 512.0493
2 | 1499.637
3 | 1499.586
4 | 1499.145
5 | 1498.67
6 | 1505.271
7 | 757.7401
8 | 1494.79
9 | 1494.452
10 | 1493.831
11 | 1493.033
12 | 1492.223
13 | 1491.369
14 | 1490.551
15 | 1489.711
16 | 1488.838
17 | 1487.995
18 | 1487.133
19 | 1486.471
20 | 1485.877
21 | 1485.2368
22 | 1484.362
23 | 1483.475
24 | 1483.452
25 | 1481.944
26 | 1481
27 | 1480.234
28 | 1479.491
29 | 1478.767
30 | 1478.054
31 | 1477.343
32 | 1476.687
33 | 1476.035
34 | 1475.3504
35 | 1474.718
36 | 1474.0672
37 | 1473.617
38 | 1473.022
39 | 1472.4032
40 | 1471.808
41 | 1471.205
42 | 1470.638
43 | 1470.072
44 | 1469.546
45 | 1469.017
46 | 1468.459
47 | 1467.919
48 | 1467.4
49 | 1466.888
50 | 1466.357
51 | 1465.835
52 | 1465.32
53 | 1464.816
54 | 1464.215
55 | 1463.684
56 | 1463.128
57 | 1462.595
58 | 1462.049
59 | 1461.5072
60 | 1460.998
61 | 1460.47
62 | 1459.929
63 | 1459.572
64 | 1459.09
65 | 1458.542
66 | 1458.136
67 | 1457.659
68 | 1457.226
69 | 1456.603
70 | 1456.003
71 | 1455.344
72 | 1454.735
73 | 1454.17
74 | 1453.727
75 | 1453.081
76 | 1452.451
77 | 1451.8064
78 | 1451.169
79 | 1450.566
80 | 1449.974
81 | 1449.416
82 | 1448.798
83 | 1448.202
84 | 1447.617
85 | 1446.973
86 | 1446.289
87 | 1445.584
88 | 1444.944
89 | 1444.119
90 | 1443.314
91 | 1442.519
92 | 1441.789
93 | 1441.015
94 | 1440.183
95 | 1439.344
96 | 1438.476
97 | 1437.555
98 | 1436.612
99 | 1435.594
100 | 1434.523
101 | 1433.348
102 | 1432.177
103 | 1430.925
104 | 1429.621
105 | 1428.18
106 | 1426.664
107 | 1425.126
108 | 1423.524
109 | 1421.901
110 | 1420.261
111 | 1418.614
112 | 1416.902
113 | 1415.225
114 | 1413.51
115 | 1411.761
116 | 1409.9424
117 | 1408.121
118 | 1406.237
119 | 1404.349
120 | 1402.393
121 | 1400.4
122 | 1398.323
123 | 1396.205
124 | 1394.145
125 | 1392.045
126 | 1389.966
127 | 1387.885
128 | 1385.825
129 | 1383.7296
130 | 1381.626
131 | 1379.524
132 | 1377.399
133 | 1375.261
134 | 1373.196
135 | 1371.148
136 | 1369.144
137 | 1367.129
138 | 1364.989
139 | 1363.038
140 | 1361.377
141 | 1359.816
142 | 1358.371
143 | 1356.945
144 | 1355.61
145 | 1354.282
146 | 1352.959
147 | 1351.738
148 | 1350.513
149 | 1349.2392
150 | 1348.06
151 | 1346.8944
152 | 1345.78
153 | 1344.637
154 | 1343.448
155 | 1342.299
156 | 1341.1368
157 | 1339.981
158 | 1338.755
159 | 1337.536
160 | 1336.519
161 | 1335.221
162 | 1333.948
163 | 1332.675
164 | 1331.3328
165 | 1329.988
166 | 1328.729
167 | 1327.518
168 | 1326.292
169 | 1325.085
170 | 1323.883
171 | 1322.701
172 | 1321.683
173 | 1320.54
174 | 1319.361
175 | 1318.365
176 | 1317.31
177 | 1315.791
178 | 1314.46
179 | 1313.157
180 | 1311.873
181 | 1310.624
182 | 1309.373
183 | 1308.16
184 | 1306.949
185 | 1305.724
186 | 1304.562
187 | 1303.389
188 | 1302.189
189 | 1301.028
190 | 1299.89
191 | 1298.667
192 | 1297.466
193 | 1296.28
194 | 1295.071
195 | 1293.896
196 | 1292.9
197 | 1291.747
198 | 1290.327
199 | 1289.005
200 | 1287.868
201 | 1286.641
202 | 1285.446
203 | 1284.103
204 | 1282.876
205 | 1281.681
206 | 1280.496
207 | 1279.309
208 | 1278.141
209 | 1276.936
210 | 1275.7344
211 | 1274.544
212 | 1273.348
213 | 1272.166
214 | 1270.938
215 | 1269.725
216 | 1268.545
217 | 1267.34
218 | 1266.167
219 | 1264.989
220 | 1263.8096
221 | 1262.63
222 | 1261.4672
223 | 1260.294
224 | 1259.145
225 | 1257.974
226 | 1256.763
227 | 1255.569
228 | 1254.3568
229 | 1253.043
230 | 1251.676
231 | 1250.267
232 | 1248.885
233 | 1247.553
234 | 1246.704
235 | 1245.162
236 | 1243.931
237 | 1242.527
238 | 1241.232
239 | 1240.091
240 | 1238.802
241 | 1237.389
242 | 1236.116
243 | 1234.874
244 | 1233.638
245 | 1232.418
246 | 1231.222
247 | 1230.003
248 | 1228.7896
249 | 1227.566
250 | 1226.3672
251 | 1225.1424
252 | 1223.964
253 | 1222.74
254 | 1221.552
255 | 1220.357
256 | 1219.156
257 | 1217.916
258 | 1216.71
259 | 1215.476
260 | 1214.239
261 | 1212.995
262 | 1211.782
263 | 1210.549
264 | 1209.327
265 | 1208.095
266 | 1206.857
267 | 1205.604
268 | 1204.359
269 | 1203.136
270 | 1201.929
271 | 1200.684
272 | 1199.462
273 | 1198.2432
274 | 1197.03
275 | 1195.81
276 | 1194.628
277 | 1193.322
278 | 1192.085
279 | 1190.873
280 | 1189.631
281 | 1188.4136
282 | 1187.215
283 | 1186.009
284 | 1184.8168
285 | 1183.643
286 | 1182.429
287 | 1181.204
288 | 1179.984
289 | 1178.772
290 | 1177.575
291 | 1176.366
292 | 1175.1936
293 | 1173.976
294 | 1172.763
295 | 1171.571
296 | 1170.352
297 | 1169.142
298 | 1167.959
299 | 1166.775
300 | 1165.55
301 | 1164.314
302 | 1163.12
303 | 1161.896
304 | 1160.688
305 | 1159.493
306 | 1158.286
307 | 1157.148
308 | 1155.943
309 | 1154.748
310 | 1153.527
311 | 1152.323
312 | 1151.124
313 | 1149.909
314 | 1148.717
315 | 1147.5088
316 | 1146.29
317 | 1145.033
318 | 1143.816
319 | 1142.587
320 | 1141.391
321 | 1140.182
322 | 1138.963
323 | 1137.727
324 | 1136.511
325 | 1135.244
326 | 1133.997
327 | 1132.69
328 | 1131.398
329 | 1130.033
330 | 1128.695
331 | 1127.317
332 | 1125.9704
333 | 1124.594
334 | 1123.23
335 | 1121.872
336 | 1120.543
337 | 1119.182
338 | 1117.802
339 | 1116.491
340 | 1115.169
341 | 1113.8736
342 | 1112.581
343 | 1111.301
344 | 1109.984
345 | 1108.715
346 | 1107.4272
347 | 1106.178
348 | 1104.933
349 | 1103.6928
350 | 1102.437
351 | 1101.201
352 | 1099.968
353 | 1098.783
354 | 1097.577
355 | 1096.362
356 | 1095.1
357 | 1093.895
358 | 1092.6832
359 | 1091.499
360 | 1090.297
361 | 1089.121
362 | 1087.9016
363 | 1086.726
364 | 1085.58
365 | 1084.464
366 | 1083.286
367 | 1082.126
368 | 1080.971
369 | 1079.8032
370 | 1078.673
371 | 1077.558
372 | 1076.411
373 | 1075.271
374 | 1074.106
375 | 1072.948
376 | 1071.8376
377 | 1070.68
378 | 1069.508
379 | 1068.355
380 | 1067.269
381 | 1066.1
382 | 1064.966
383 | 1063.759
384 | 1062.571
385 | 1061.428
386 | 1060.284
387 | 1059.128
388 | 1057.967
389 | 1056.777
390 | 1055.648
391 | 1054.524
392 | 1053.399
393 | 1052.253
394 | 1051.114
395 | 1049.991
396 | 1048.907
397 | 1047.813
398 | 1046.6936
399 | 1045.537
400 | 1044.3656
401 | 1043.195
402 | 1041.9936
403 | 1040.863
404 | 1039.683
405 | 1038.509
406 | 1037.339
407 | 1036.199
408 | 1035.108
409 | 1034.062
410 | 1032.745
411 | 1031.5136
412 | 1030.325
413 | 1029.16
414 | 1027.966
415 | 1026.769
416 | 1025.6032
417 | 1024.409
418 | 1023.219
419 | 1022.018
420 | 1020.852
421 | 1019.6408
422 | 1018.46
423 | 1017.216
424 | 1015.971
425 | 1014.707
426 | 1013.474
427 | 1012.246
428 | 1010.989
429 | 1009.759
430 | 1008.504
431 | 1007.2776
432 | 1006.067
433 | 1004.808
434 | 1003.559
435 | 1002.329
436 | 1001.119
437 | 999.9147
438 | 998.687
439 | 997.4529
440 | 996.2414
441 | 995.0332
442 | 993.8189
443 | 992.5849
444 | 991.3052
445 | 990.0598
446 | 988.8507
447 | 987.6026
448 | 986.3328
449 | 985.0788
450 | 983.841
451 | 982.5806
452 | 981.3106
453 | 980.0817
454 | 978.8378
455 | 977.6028
456 | 976.3267
457 | 975.0615
458 | 973.802
459 | 972.5941
460 | 971.3944
461 | 970.1001
462 | 968.821
463 | 967.584
464 | 966.3916
465 | 965.1078
466 | 963.8551
467 | 962.6392
468 | 961.4169
469 | 960.1384
470 | 958.8269
471 | 957.5357
472 | 956.2343
473 | 954.9686
474 | 953.6259
475 | 952.2958
476 | 950.9994
477 | 949.7073
478 | 948.3716
479 | 947.0715
480 | 945.7872
481 | 944.4865
482 | 943.1348
483 | 941.7924
484 | 940.478
485 | 939.1732
486 | 937.8487
487 | 936.4673
488 | 935.1346
489 | 933.7903
490 | 932.4434
491 | 931.0884
492 | 929.7246
493 | 928.3631
494 | 926.9677
495 | 925.5
496 | 924.0723
497 | 922.6625
498 | 921.229
499 | 919.7516
500 | 918.2798
501 | 916.8232
502 | 915.3744
503 | 913.8979
504 | 912.4291
505 | 910.9804
506 | 909.5255
507 | 908.0165
508 | 906.5289
509 | 905.0284
510 | 903.5754
511 | 902.0605
512 | 900.5744
513 | 899.1351
514 | 897.6423
515 | 896.1191
516 | 894.6157
517 | 893.1243
518 | 891.5916
519 | 889.9841
520 | 888.4598
521 | 886.9069
522 | 885.3588
523 | 883.7538
524 | 882.1388
525 | 880.5465
526 | 878.9452
527 | 877.3212
528 | 875.6987
529 | 874.0438
530 | 872.3396
531 | 870.6472
532 | 868.9727
533 | 867.2938
534 | 865.5486
535 | 863.8255
536 | 862.0933
537 | 860.4105
538 | 858.6265
539 | 856.8315
540 | 855.046
541 | 853.2427
542 | 851.3836
543 | 849.5528
544 | 847.6957
545 | 845.7812
546 | 843.9141
547 | 842.0028
548 | 840.0633
549 | 838.0248
550 | 835.9933
551 | 833.9949
552 | 831.8872
553 | 829.7198
554 | 827.5831
555 | 825.4289
556 | 823.183
557 | 820.937
558 | 818.6875
559 | 816.3313
560 | 813.8157
561 | 811.2975
562 | 808.7191
563 | 806.0005
564 | 803.2128
565 | 800.3588
566 | 797.3332
567 | 794.2438
568 | 791.0073
569 | 787.4634
570 | 783.6948
571 | 779.7753
572 | 775.5493
573 | 771.0956
574 | 766.5109
575 | 607.0332
576 | 0.0004916667
577 | 0.0004472222
578 | 0.0004222222
579 | 0.0004055556
580 | 0.0004166667
581 | 0.0004
582 | 0.0004305556
583 | 0.0003944444
584 | 0.0004166667
585 | 0.0003888889
586 | 0.0003777778
587 | 0.0004166667
588 | 0.0004055556
589 | 0.0003944444
590 | 0.0003777778
591 | 0.0003888889
592 | 0.0004111111
593 | 0.0004305556
594 | 0.0004055556
595 | 0.0004472222
596 | 0.0003944444
597 | 0.0003833333
598 | 0.0003888889
599 | 0.0004111111
600 | 0.0004166667
601 | 0.0004361111
602 | 0.0004361111
603 | 0.0004166667
604 | 0.0003888889
605 | 0.0004111111
606 | 0.0003777778
607 | 0.0004472222
608 | 0.0004166667
609 | 0.0004
610 | 0.0004055556
611 | 0.0003944444
612 | 0.0004305556
613 | 0.0004111111
614 | 0.0003944444
615 | 0.0004
616 | 0.0003944444
617 | 0.0004111111
618 | 0.0004388889
619 | 0.0004055556
620 | 0.0004111111
621 | 0.0004361111
622 | 0.0004
623 | 0.0003888889
624 | 0.0003777778
625 | 0.0004111111
626 | 0.0003777778
627 | 0.0003944444
628 | 0.0004166667
629 | 0.0004222222
630 | 0.0004166667
631 | 0.0004166667
632 | 0.0004305556
633 | 0.0003888889
634 | 0.0003888889
635 | 0.0004111111
636 | 0.0004305556
637 | 0.0003833333
638 | 0.0003833333
639 | 0.0004166667
640 | 0.0003944444
641 | 0.0004055556
642 | 0.0003833333
643 | 0.0003888889
644 | 0.0004305556
645 | 0.0003888889
646 | 0.0004527778
647 | 0.0004305556
648 | 0.0004222222
649 | 0.0003944444
650 | 0.0003722222
651 | 0.0003777778
652 | 0.0003888889
653 | 0.0004
654 | 0.0004111111
655 | 0.0004055556
656 | 0.0003722222
657 | 0.0004305556
658 | 0.0003944444
659 | 0.0004166667
660 | 0.0004222222
661 | 0.0003888889
662 | 0.0003944444
663 | 0.0004305556
664 | 0.0003666667
665 | 0.0003777778
666 | 0.0003944444
667 | 0.0003944444
668 | 0.0004111111
669 | 0.0003666667
670 | 0.0004305556
671 | 0.0003944444
672 | 0.0003833333
673 | 0.0004055556
674 | 0.0003888889
675 | 0.0004055556
676 | 0.0003777778
677 | 0.0003944444
678 | 0.0003722222
679 | 0.0003888889
680 | 0.0004111111
681 | 0.0004361111
682 | 0.0004111111
683 | 0.0003888889
684 | 0.0004305556
685 | 0.0003833333
686 | 0.0003944444
687 | 0.0004166667
688 | 0.0004
689 | 0.0004222222
690 | 0.0003944444
691 | 0.0004
692 | 0.0004111111
693 | 0.0004
694 | 0.0004222222
695 | 0.0004111111
696 | 0.0004111111
697 | 0.0003944444
698 | 0.0004388889
699 | 0.0004111111
700 | 0.0004
701 | 0.0004222222
702 | 0.0004055556
703 | 0.0004111111
704 | 0.0004055556
705 | 0.0004222222
706 | 0.0004111111
707 | 0.0003888889
708 | 0.0003944444
709 | 0.0004055556
710 | 0.0003833333
711 | 0.0004
712 | 0.0004055556
713 | 0.0004
714 | 0.0004361111
715 | 0.0004361111
716 | 0.0004111111
717 | 0.0004055556
718 | 0.0003888889
719 | 0.0003944444
720 | 0.0004055556
721 | 0.0003833333
722 | 0.0003777778
723 | 0.0004
724 | 0.0003888889
725 | 0.0004166667
726 | 0.0003944444
727 | 0.0004305556
728 | 0.0004305556
729 | 0.0004055556
730 | 0.0004055556
731 | 0.0004
732 | 0.0004
733 | 0.0004166667
734 | 0.0003722222
735 | 0.0004111111
736 | 0.0003833333
737 | 0.0003722222
738 | 0.0003944444
739 | 0.0004305556
740 | 0.0004
741 | 0.0003777778
742 | 0.0003944444