## Cycle
Cycle (N) | Capacity (mAh)
1 | 485.9259
2 | 1522.622
3 | 1523.114
4 | 1522.784
5 | 1522.32
6 | 1521.906
7 | 1521.407
8 | 1520.941
9 | 1520.425
10 | 1519.892
11 | 1519.352
12 | 1518.774
13 | 1518.256
14 | 1517.679
15 | 1517.057
16 | 1516.525
17 | 1515.907
18 | 1515.269
19 | 1514.76
20 | 1514.175
21 | 1513.579
22 | 1513.016
23 | 1512.371
24 | 1511.923
25 | 1511.364
26 | 1510.6944
27 | 1510.234
28 | 1509.692
29 | 1509.146
30 | 1508.671
31 | 1508.054
32 | 1507.561
33 | 1507.004
34 | 1506.479
35 | 1505.988
36 | 1505.4752
37 | 1504.966
38 | 1504.437
39 | 1503.867
40 | 1503.434
41 | 1502.951
42 | 1502.432
43 | 1501.951
44 | 1501.443
45 | 1501.017
46 | 1500.561
47 | 1500.047
48 | 1499.624
49 | 1499.123
50 | 1498.644
51 | 1498.174
52 | 1497.625
53 | 1497.173
54 | 1496.666
55 | 1496.054
56 | 1495.5696
57 | 1495.028
58 | 1494.466
59 | 1493.917
60 | 1493.329
61 | 1492.845
62 | 1492.19
63 | 1491.658
64 | 1491.0464
65 | 1490.458
66 | 1489.833
67 | 1489.228
68 | 1488.592
69 | 1487.954
70 | 1487.276
71 | 1486.597
72 | 1485.88
73 | 1485.1504
74 | 1484.382
75 | 1483.619
76 | 1482.828
77 | 1482.027
78 | 1481.283
79 | 1480.3896
80 | 1479.538
81 | 1478.687
82 | 1477.812
83 | 1476.906
84 | 1475.993
85 | 1475.044
86 | 1474.096
87 | 1473.1336
88 | 1472.182
89 | 1471.121
90 | 1470.1464
91 | 1469.069
92 | 1468.054
93 | 1466.926
94 | 1465.843
95 | 1464.68
96 | 1463.634
97 | 1462.539
98 | 1461.3872
99 | 1460.063
100 | 1458.649
101 | 1457.231
102 | 1455.73
103 | 1454.231
104 | 1452.667
105 | 1451.096
106 | 1449.419
107 | 1447.794
108 | 1446.107
109 | 1444.517
110 | 1442.923
111 | 1441.305
112 | 1439.891
113 | 1438.407
114 | 1436.999
115 | 1435.618
116 | 1434.211
117 | 1432.9
118 | 1431.537
119 | 1430.217
120 | 1428.862
121 | 1427.484
122 | 1426.248
123 | 1424.984
124 | 1423.73
125 | 1422.467
126 | 1421.154
127 | 1419.932
128 | 1418.622
129 | 1417.417
130 | 1416.201
131 | 1414.945
132 | 1413.819
133 | 1412.635
134 | 1411.473
135 | 1410.305
136 | 1409.109
137 | 1408.009
138 | 1406.811
139 | 1405.572
140 | 1404.428
141 | 1403.174
142 | 1402.042
143 | 1400.832
144 | 1399.615
145 | 1398.417
146 | 1397.227
147 | 1396.106
148 | 1394.925
149 | 1393.809
150 | 1392.648
151 | 1391.434
152 | 1390.448
153 | 1389.352
154 | 1388.23
155 | 1386.967
156 | 1385.8072
157 | 1384.637
158 | 1383.441
159 | 1382.264
160 | 1381.041
161 | 1379.778
162 | 1378.644
163 | 1377.4544
164 | 1376.166
165 | 1374.935
166 | 1373.7272
167 | 1372.454
168 | 1371.172
169 | 1369.905
170 | 1368.575
171 | 1367.332
172 | 1366.162
173 | 1364.928
174 | 1363.798
175 | 1362.556
176 | 1361.466
177 | 1360.346
178 | 1359.215
179 | 1358.094
180 | 1356.914
181 | 1355.918
182 | 1354.764
183 | 1353.607
184 | 1352.438
185 | 1351.33
186 | 1350.177
187 | 1349.039
188 | 1347.7224
189 | 1346.731
190 | 1345.623
191 | 1344.609
192 | 1343.566
193 | 1342.496
194 | 1341.525
195 | 1340.443
196 | 1339.401
197 | 1338.332
198 | 1337.2992
199 | 1336.205
200 | 1335.105
201 | 1334.182
202 | 1333.2
203 | 1332.2064
204 | 1331.24
205 | 1330.2008
206 | 1329.419
207 | 1328.483
208 | 1327.541
209 | 1326.62
210 | 1325.679
211 | 1324.796
212 | 1323.835
213 | 1322.987
214 | 1322.094
215 | 1321.234
216 | 1320.3576
217 | 1319.553
218 | 1318.681
219 | 1317.732
220 | 1316.962
221 | 1316.104
222 | 1315.285
223 | 1314.489
224 | 1313.659
225 | 1312.844
226 | 1312.046
227 | 1311.257
228 | 1310.368
229 | 1309.617
230 | 1308.729
231 | 1307.995
232 | 1307.17
233 | 1306.384
234 | 1305.542
235 | 1304.79
236 | 1304.045
237 | 1303.222
238 | 1302.456
239 | 1301.576
240 | 1300.852
241 | 1300.006
242 | 1299.2336
243 | 1298.413
244 | 1297.577
245 | 1296.919
246 | 1296.144
247 | 1295.3008
248 | 1294.481
249 | 1293.632
250 | 1292.879
251 | 1292.042
252 | 1291.265
253 | 1290.465
254 | 1289.692
255 | 1288.879
256 | 1288.064
257 | 1287.262
258 | 1286.365
259 | 1285.6376
260 | 1284.808
261 | 1284.0736
262 | 1283.302
263 | 1282.501
264 | 1281.665
265 | 1280.8496
266 | 1280.038
267 | 1279.251
268 | 1278.479
269 | 1277.666
270 | 1276.919
271 | 1276.008
272 | 1275.272
273 | 1274.416
274 | 1273.65
275 | 1272.847
276 | 1272.049
277 | 1271.286
278 | 1270.511
279 | 1269.674
280 | 1268.849
281 | 1268.034
282 | 1267.215
283 | 1266.456
284 | 1265.63
285 | 1264.9
286 | 1264.055
287 | 1263.259
288 | 1262.446
289 | 1261.646
290 | 1260.837
291 | 1260.076
292 | 1259.304
293 | 1258.458
294 | 1257.674
295 | 1256.797
296 | 1256.062
297 | 1255.22
298 | 1254.486
299 | 1253.6736
300 | 1252.897
301 | 1252.073
302 | 1251.262
303 | 1250.471
304 | 1249.65
305 | 1248.844
306 | 1248.076
307 | 1247.2408
308 | 1246.41
309 | 1245.596
310 | 1244.679
311 | 1243.961
312 | 1243.147
313 | 1242.376
314 | 1241.492
315 | 1240.675
316 | 1239.836
317 | 1239.032
318 | 1238.178
319 | 1237.399
320 | 1236.525
321 | 1235.672
322 | 1234.821
323 | 1233.959
324 | 1233.126
325 | 1232.28
326 | 1231.393
327 | 1230.471
328 | 1229.64
329 | 1228.691
330 | 1227.869
331 | 1227.022
332 | 1226.122
333 | 1225.2
334 | 1224.3176
335 | 1223.464
336 | 1222.569
337 | 1221.698
338 | 1220.798
339 | 1219.8536
340 | 1218.96
341 | 1218.073
342 | 1217.163
343 | 1216.267
344 | 1215.322
345 | 1214.396
346 | 1213.459
347 | 1212.5304
348 | 1211.559
349 | 1210.652
350 | 1209.615
351 | 1208.715
352 | 1207.688
353 | 1206.805
354 | 1205.791
355 | 1204.861
356 | 1203.837
357 | 1202.901
358 | 1201.853
359 | 1200.978
360 | 1199.932
361 | 1198.954
362 | 1197.913
363 | 1196.981
364 | 1195.948
365 | 1194.955
366 | 1193.91
367 | 1192.929
368 | 1191.83
369 | 1190.861
370 | 1189.787
371 | 1188.7664
372 | 1187.7104
373 | 1186.685
374 | 1185.64
375 | 1184.566
376 | 1183.496
377 | 1182.447
378 | 1181.4008
379 | 1180.291
380 | 1179.181
381 | 1178.11
382 | 1177.029
383 | 1175.91
384 | 1174.807
385 | 1173.72
386 | 1172.584
387 | 1171.518
388 | 1170.359
389 | 1169.219
390 | 1168.0256
391 | 1166.948
392 | 1165.841
393 | 1164.724
394 | 1163.628
395 | 1162.495
396 | 1161.309
397 | 1160.16
398 | 1159.021
399 | 1157.8952
400 | 1156.728
401 | 1155.571
402 | 1154.409
403 | 1153.273
404 | 1152.064
405 | 1150.897
406 | 1149.714
407 | 1148.5
408 | 1147.281
409 | 1146.099
410 | 1144.934
411 | 1143.699
412 | 1142.507
413 | 1141.333
414 | 1140.124
415 | 1138.925
416 | 1137.724
417 | 1136.564
418 | 1135.295
419 | 1134.099
420 | 1132.902
421 | 1131.668
422 | 1130.3976
423 | 1129.1792
424 | 1127.953
425 | 1126.731
426 | 1125.4824
427 | 1124.248
428 | 1122.968
429 | 1121.763
430 | 1120.474
431 | 1119.287
432 | 1118.012
433 | 1116.776
434 | 1115.473
435 | 1114.269
436 | 1112.95
437 | 1111.676
438 | 1110.345
439 | 1109.0448
440 | 1107.7464
441 | 1106.399
442 | 1105.058
443 | 1103.785
444 | 1102.445
445 | 1101.128
446 | 1099.779
447 | 1098.439
448 | 1097.047
449 | 1095.708
450 | 1094.253
451 | 1092.9224
452 | 1091.437
453 | 1090.0936
454 | 1088.634
455 | 1087.256
456 | 1085.821
457 | 1084.42
458 | 1082.942
459 | 1081.473
460 | 1080.02
461 | 1078.591
462 | 1077.132
463 | 1075.67
464 | 1074.192
465 | 1072.679
466 | 1071.203
467 | 1069.646
468 | 1068.17
469 | 1066.633
470 | 1065.173
471 | 1063.626
472 | 1062.135
473 | 1060.579
474 | 1059.066
475 | 1057.507
476 | 1055.925
477 | 1054.379
478 | 1052.774
479 | 1051.27
480 | 1049.61
481 | 1048.084
482 | 1046.476
483 | 1044.874
484 | 1043.238
485 | 1041.591
486 | 1039.943
487 | 1038.3
488 | 1036.65
489 | 1034.9272
490 | 1033.333
491 | 1031.629
492 | 1030.0072
493 | 1028.345
494 | 1026.636
495 | 1024.954
496 | 1023.2336
497 | 1021.5344
498 | 1019.796
499 | 1018.08
500 | 1016.297
501 | 1014.56
502 | 1012.787
503 | 1010.991
504 | 1009.206
505 | 1007.386
506 | 1005.531
507 | 1003.639
508 | 1001.806
509 | 999.8659
510 | 998.0086
511 | 996.0708
512 | 994.0941
513 | 992.102
514 | 990.0954
515 | 988.0804
516 | 986.006
517 | 983.9612
518 | 981.8652
519 | 979.8079
520 | 977.6811
521 | 975.5318
522 | 973.3566
523 | 971.1077
524 | 968.8771
525 | 966.4953
526 | 964.2609
527 | 961.9044
528 | 959.5275
529 | 957.1157
530 | 954.545
531 | 952.1035
532 | 949.4532
533 | 946.8388
534 | 944.1124
535 | 941.3476
536 | 938.53
537 | 935.6084
538 | 932.5742
539 | 929.4772
540 | 926.2828
541 | 922.9741
542 | 919.5188
543 | 916.1056
544 | 912.4925
545 | 908.8335
546 | 904.9325
547 | 900.9545
548 | 896.7948
549 | 892.4991
550 | 888.1099
551 | 883.5368
552 | 878.7196
553 | 873.7301
554 | 868.486
555 | 863.1332
556 | 857.5173
557 | 851.604
558 | 845.4562
559 | 838.9265
560 | 832.1564
561 | 825.0109
562 | 817.7828
563 | 809.883
564 | 801.5868
565 | 793.6308
566 | 784.4343
567 | 774.7576
568 | 765.4748
569 | 755.4411
570 | 744.4048
571 | 733.1528
572 | 721.7045
573 | 709.9778
574 | 697.6024
575 | 684.4827
576 | 671.3443
577 | 658.1668
578 | 644.3696
579 | 629.9377
580 | 615.5385
581 | 601.0983
582 | 585.7357
583 | 570.5145
584 | 555.2588
585 | 539.1288
586 | 523.3832
587 | 506.9879
588 | 490.3755
589 | 473.8939
590 | 456.7917
591 | 440.114
592 | 422.8562
593 | 406.0912
594 | 388.9263
595 | 372.4326
596 | 355.8243
597 | 339.5997
598 | 323.4933
599 | 307.7093
600 | 292.6154
601 | 277.8186
602 | 263.503
603 | 249.7804
604 | 236.5859
605 | 223.9392
606 | 212.2492
607 | 200.7362
608 | 189.8374
609 | 179.6269
610 | 170.1658
611 | 161.0469
612 | 152.5805
613 | 144.6106
614 | 137.4492
615 | 130.8146
616 | 124.2954
617 | 118.2582
618 | 112.5631
619 | 107.4935
620 | 102.6522
621 | 98.11226
622 | 93.87431
623 | 89.80489
624 | 85.90372
625 | 82.31953
626 | 79.11603
627 | 76.23802
628 | 73.43148
629 | 70.7704
630 | 68.46471
631 | 66.17348
632 | 63.91425
633 | 61.81377
634 | 59.85332
635 | 58.11289
636 | 56.77877
637 | 55.58042
638 | 54.37088
639 | 53.11532
640 | 51.90561
641 | 50.71059
642 | 49.62282
643 | 48.83552
644 | 47.95738
645 | 47.0839
646 | 46.34517
647 | 45.71944
648 | 45.1498
649 | 44.68143
650 | 44.38881
651 | 44.15394
652 | 43.82356
653 | 43.36122
654 | 42.9273
655 | 42.52843
656 | 42.28752
657 | 41.99436
658 | 41.62791
659 | 41.29692
660 | 41.01775
661 | 40.75318
662 | 40.55874
663 | 40.51696
664 | 40.55535
665 | 40.54977
666 | 40.331025
667 | 40.18915
668 | 39.95383
669 | 39.6753
670 | 39.42075
671 | 39.23645
672 | 39.08058
673 | 39.02386
674 | 39.04201
675 | 38.97959
676 | 38.82034
677 | 38.7329
678 | 38.5906
679 | 38.42518
680 | 38.26374
681 | 38.1142
682 | 38.01179
683 | 38.04786
684 | 38.01894
685 | 37.89286
686 | 37.83554
687 | 37.69223
688 | 37.50109
689 | 37.33801
690 | 37.20791
691 | 37.16906
692 | 37.19116
693 | 37.132525
694 | 37.13194
695 | 37.07354
696 | 36.9589
697 | 36.8032
698 | 36.65766
699 | 36.51978
700 | 36.44506
701 | 36.4195
702 | 36.42529
703 | 36.39401
704 | 36.274325
705 | 36.16269
706 | 36.04241
707 | 35.92551
708 | 35.84235
709 | 35.782475
710 | 35.79428
711 | 35.80133
712 | 35.74205
713 | 35.65435
714 | 35.55502
715 | 35.47361
716 | 35.41275
717 | 35.40296
718 | 35.33682
719 | 35.231075
720 | 35.14506
721 | 35.05211
722 | 34.97813
723 | 35.00499
724 | 34.98114
725 | 34.92699
726 | 34.86584
727 | 34.80214
728 | 34.7577
729 | 34.77462
730 | 34.68479
731 | 34.59992
732 | 34.49955
733 | 34.41706
734 | 34.38523
735 | 34.41522
736 | 34.3985
737 | 34.34356
738 | 34.27981
739 | 34.20451
740 | 34.19035
741 | 34.15483
742 | 34.05724
743 | 33.99241
744 | 33.93397
745 | 33.88746
746 | 33.93456
747 | 33.902225
748 | 33.83637
749 | 33.76291
750 | 33.71645
751 | 33.71859
752 | 33.71877
753 | 33.64659
754 | 33.57133
755 | 33.50357
756 | 33.41625
757 | 33.442125
758 | 33.42133
759 | 33.35162
760 | 33.27709
761 | 33.20567
762 | 33.17059
763 | 33.23605
764 | 33.20429
765 | 33.13421
766 | 33.05481
767 | 32.97845
768 | 32.96461
769 | 32.96442
770 | 32.94924