## Cycle
Cycle (N) | Capacity (mAh)
1 | 480.4158
2 | 1516.864
3 | 1516.457
4 | 1515.811
5 | 1515.425
6 | 1515.278
7 | 1515.004
8 | 1514.708
9 | 1514.316
10 | 1513.915
11 | 1513.428
12 | 1512.89
13 | 1512.391
14 | 1511.854
15 | 1511.298
16 | 1510.836
17 | 1510.309
18 | 1509.774
19 | 1509.312
20 | 1508.801
21 | 1508.338
22 | 1507.882
23 | 1507.267
24 | 1506.866
25 | 1506.378
26 | 1505.924
27 | 1505.47
28 | 1505.01
29 | 1504.545
30 | 1504.095
31 | 1503.641
32 | 1503.266
33 | 1502.823
34 | 1502.4
35 | 1501.959
36 | 1501.484
37 | 1501.075
38 | 1500.621
39 | 1500.212
40 | 1499.821
41 | 1499.356
42 | 1499.018
43 | 1498.598
44 | 1498.14
45 | 1497.791
46 | 1497.377
47 | 1497.004
48 | 1496.603
49 | 1496.114
50 | 1495.833
51 | 1495.426
52 | 1495.001
53 | 1494.6448
54 | 1494.213
55 | 1493.863
56 | 1493.44
57 | 1492.975
58 | 1492.623
59 | 1492.232
60 | 1491.863
61 | 1491.48
62 | 1491.0904
63 | 1490.714
64 | 1490.3
65 | 1489.929
66 | 1489.513
67 | 1489.147
68 | 1488.752
69 | 1488.372
70 | 1487.939
71 | 1487.5592
72 | 1487.118
73 | 1486.7056
74 | 1486.269
75 | 1485.848
76 | 1485.356
77 | 1484.983
78 | 1484.511
79 | 1484.1
80 | 1483.658
81 | 1483.219
82 | 1482.757
83 | 1482.308
84 | 1481.86
85 | 1481.358
86 | 1480.892
87 | 1480.376
88 | 1479.888
89 | 1479.356
90 | 1478.847
91 | 1478.3128
92 | 1477.793
93 | 1477.253
94 | 1476.722
95 | 1475.975
96 | 1475.439
97 | 1474.875
98 | 1474.3392
99 | 1473.767
100 | 1473.237
101 | 1472.654
102 | 1472.102
103 | 1471.453
104 | 1470.915
105 | 1470.33
106 | 1469.661
107 | 1469.017
108 | 1468.349
109 | 1467.667
110 | 1466.947
111 | 1466.295
112 | 1465.555
113 | 1464.889
114 | 1464.187
115 | 1463.339
116 | 1462.661
117 | 1461.882
118 | 1461.116
119 | 1460.338
120 | 1459.465
121 | 1458.776
122 | 1458.03
123 | 1457.264
124 | 1456.573
125 | 1455.836
126 | 1455.155
127 | 1454.491
128 | 1453.718
129 | 1453.13
130 | 1452.462
131 | 1451.849
132 | 1451.235
133 | 1450.575
134 | 1450.041
135 | 1449.477
136 | 1448.916
137 | 1448.344
138 | 1447.736
139 | 1447.238
140 | 1446.705
141 | 1446.131
142 | 1445.565
143 | 1444.934
144 | 1444.384
145 | 1443.779
146 | 1443.1232
147 | 1442.535
148 | 1441.814
149 | 1441.3024
150 | 1440.699
151 | 1440
152 | 1439.4992
153 | 1438.894
154 | 1438.354
155 | 1437.765
156 | 1437.154
157 | 1436.6336
158 | 1436.0064
159 | 1435.462
160 | 1434.886
161 | 1434.277
162 | 1433.761
163 | 1433.21
164 | 1432.591
165 | 1432.062
166 | 1431.518
167 | 1430.985
168 | 1430.445
169 | 1429.909
170 | 1429.348
171 | 1428.788
172 | 1428.292
173 | 1427.771
174 | 1427.248
175 | 1426.686
176 | 1426.137
177 | 1425.708
178 | 1425.197
179 | 1424.698
180 | 1424.145
181 | 1423.592
182 | 1423.11
183 | 1422.588
184 | 1422.096
185 | 1421.591
186 | 1421.068
187 | 1420.394
188 | 1419.977
189 | 1419.477
190 | 1419.003
191 | 1418.527
192 | 1418.015
193 | 1417.589
194 | 1417.097
195 | 1416.618
196 | 1416.141
197 | 1415.606
198 | 1415.172
199 | 1414.673
200 | 1414.16
201 | 1413.62
202 | 1413.09
203 | 1412.5064
204 | 1411.994
205 | 1411.457
206 | 1410.908
207 | 1410.358
208 | 1409.8
209 | 1409.24
210 | 1408.636
211 | 1408.097
212 | 1407.525
213 | 1406.934
214 | 1406.335
215 | 1405.725
216 | 1405.175
217 | 1404.537
218 | 1403.97
219 | 1403.358
220 | 1402.692
221 | 1402.026
222 | 1401.325
223 | 1400.71
224 | 1400.05
225 | 1399.397
226 | 1398.704
227 | 1397.982
228 | 1397.373
229 | 1396.706
230 | 1396.044
231 | 1395.313
232 | 1394.666
233 | 1394.014
234 | 1393.282
235 | 1392.612
236 | 1391.902
237 | 1391.223
238 | 1390.518
239 | 1389.738
240 | 1389.052
241 | 1388.468
242 | 1387.769
243 | 1387.0672
244 | 1386.317
245 | 1385.6256
246 | 1384.909
247 | 1384.137
248 | 1383.386
249 | 1382.614
250 | 1381.868
251 | 1381.128
252 | 1380.342
253 | 1379.636
254 | 1378.815
255 | 1378.074
256 | 1377.318
257 | 1376.53
258 | 1375.819
259 | 1374.947
260 | 1374.2568
261 | 1373.4024
262 | 1372.636
263 | 1371.8424
264 | 1371.054
265 | 1370.2472
266 | 1369.388
267 | 1368.639
268 | 1367.861
269 | 1367.092
270 | 1366.347
271 | 1365.53
272 | 1364.829
273 | 1363.962
274 | 1363.246
275 | 1362.447
276 | 1361.666
277 | 1360.926
278 | 1360.171
279 | 1359.393
280 | 1358.6272
281 | 1357.923
282 | 1357.18
283 | 1356.424
284 | 1355.691
285 | 1354.901
286 | 1354.124
287 | 1353.368
288 | 1352.645
289 | 1351.9064
290 | 1351.147
291 | 1350.416
292 | 1349.538
293 | 1348.846
294 | 1348.064
295 | 1347.332
296 | 1346.5536
297 | 1345.716
298 | 1344.911
299 | 1344.094
300 | 1343.27
301 | 1342.4336
302 | 1341.685
303 | 1340.839
304 | 1340.0424
305 | 1339.22
306 | 1338.408
307 | 1337.588
308 | 1336.741
309 | 1335.9568
310 | 1335.077
311 | 1334.335
312 | 1333.523
313 | 1332.7344
314 | 1331.962
315 | 1331.096
316 | 1330.2736
317 | 1329.413
318 | 1328.623
319 | 1327.786
320 | 1326.97
321 | 1326.1376
322 | 1325.291
323 | 1324.444
324 | 1323.5872
325 | 1322.764
326 | 1321.923
327 | 1321.091
328 | 1320.234
329 | 1319.3768
330 | 1318.5768
331 | 1317.684
332 | 1316.918
333 | 1316.0536
334 | 1315.223
335 | 1314.349
336 | 1313.527
337 | 1312.676
338 | 1311.819
339 | 1310.973
340 | 1310.096
341 | 1309.245
342 | 1308.327
343 | 1307.521
344 | 1306.538
345 | 1305.717
346 | 1304.864
347 | 1304.01
348 | 1303.14
349 | 1302.289
350 | 1301.481
351 | 1300.55
352 | 1299.76
353 | 1298.812
354 | 1298.05
355 | 1297.201
356 | 1296.409
357 | 1295.529
358 | 1294.716
359 | 1293.895
360 | 1293.049
361 | 1292.231
362 | 1291.383
363 | 1290.572
364 | 1289.731
365 | 1288.941
366 | 1288.14
367 | 1287.357
368 | 1286.548
369 | 1285.719
370 | 1284.899
371 | 1284.064
372 | 1283.291
373 | 1282.426
374 | 1281.698
375 | 1280.815
376 | 1280.046
377 | 1279.179
378 | 1278.313
379 | 1277.682
380 | 1276.957
381 | 1276.122
382 | 1275.347
383 | 1274.507
384 | 1273.7232
385 | 1272.922
386 | 1272.0968
387 | 1271.336
388 | 1270.521
389 | 1269.767
390 | 1268.944
391 | 1268.16
392 | 1267.354
393 | 1266.566
394 | 1265.776
395 | 1264.981
396 | 1264.206
397 | 1263.284
398 | 1262.487
399 | 1261.673
400 | 1260.911
401 | 1260.091
402 | 1259.261
403 | 1258.391
404 | 1257.581
405 | 1256.7632
406 | 1255.949
407 | 1255.089
408 | 1254.238
409 | 1253.414
410 | 1252.552
411 | 1251.766
412 | 1250.838
413 | 1250.0608
414 | 1249.153
415 | 1248.3536
416 | 1247.495
417 | 1246.651
418 | 1245.7936
419 | 1244.9208
420 | 1244.071
421 | 1243.169
422 | 1242.309
423 | 1241.431
424 | 1240.602
425 | 1239.779
426 | 1238.93
427 | 1238.092
428 | 1237.253
429 | 1236.412
430 | 1235.535
431 | 1234.666
432 | 1233.751
433 | 1232.979
434 | 1232.048
435 | 1231.24
436 | 1230.302
437 | 1229.4928
438 | 1228.635
439 | 1227.785
440 | 1226.866
441 | 1226.021
442 | 1225.154
443 | 1224.284
444 | 1223.396
445 | 1222.491
446 | 1221.5992
447 | 1220.7376
448 | 1219.816
449 | 1218.895
450 | 1217.985
451 | 1217.09
452 | 1216.153
453 | 1215.23
454 | 1214.273
455 | 1213.308
456 | 1212.37
457 | 1211.398
458 | 1210.446
459 | 1209.427
460 | 1208.482
461 | 1207.395
462 | 1206.479
463 | 1205.408
464 | 1204.424
465 | 1203.428
466 | 1202.455
467 | 1201.346
468 | 1200.414
469 | 1199.396
470 | 1198.394
471 | 1197.363
472 | 1196.396
473 | 1195.348
474 | 1194.3736
475 | 1193.34
476 | 1192.299
477 | 1191.3
478 | 1190.298
479 | 1189.252
480 | 1188.248
481 | 1187.2
482 | 1186.185
483 | 1185.131
484 | 1184.087
485 | 1183.068
486 | 1182.025
487 | 1180.946
488 | 1179.901
489 | 1178.839
490 | 1177.79
491 | 1176.7168
492 | 1175.676
493 | 1174.61
494 | 1173.511
495 | 1172.434
496 | 1171.348
497 | 1170.2672
498 | 1169.124
499 | 1168.032
500 | 1166.93
501 | 1165.807
502 | 1164.6544
503 | 1163.528
504 | 1162.3904
505 | 1161.208
506 | 1160.054
507 | 1158.902
508 | 1157.725
509 | 1156.513
510 | 1155.328
511 | 1154.0776
512 | 1152.825
513 | 1151.59
514 | 1150.383
515 | 1149.147
516 | 1147.89
517 | 1146.656
518 | 1145.42
519 | 1144.132
520 | 1142.878
521 | 1141.619
522 | 1140.31
523 | 1139.032
524 | 1137.745
525 | 1136.409
526 | 1135.096
527 | 1133.759
528 | 1132.409
529 | 1131.159
530 | 1129.7608
531 | 1128.555
532 | 1127.175
533 | 1125.952
534 | 1124.661
535 | 1123.399
536 | 1122.0568
537 | 1120.752
538 | 1119.468
539 | 1118.181
540 | 1116.955
541 | 1115.588
542 | 1114.324
543 | 1113.0728
544 | 1111.79
545 | 1110.533
546 | 1109.258
547 | 1108.001
548 | 1106.776
549 | 1105.521
550 | 1104.305
551 | 1103.082
552 | 1101.853
553 | 1100.488
554 | 1099.259
555 | 1097.896
556 | 1096.691
557 | 1095.3696
558 | 1094.114
559 | 1092.778
560 | 1091.618
561 | 1090.373
562 | 1089.146
563 | 1087.906
564 | 1086.608
565 | 1085.322
566 | 1084.079
567 | 1082.826
568 | 1081.543
569 | 1080.284
570 | 1078.972
571 | 1077.756
572 | 1076.397
573 | 1075.187
574 | 1073.89
575 | 1072.677
576 | 1071.386
577 | 1070.101
578 | 1068.83
579 | 1067.533
580 | 1066.235
581 | 1064.908
582 | 1063.616
583 | 1062.326
584 | 1061.036
585 | 1059.697
586 | 1058.391
587 | 1056.992
588 | 1055.717
589 | 1054.3504
590 | 1053.023
591 | 1051.676
592 | 1050.289
593 | 1048.92
594 | 1047.524
595 | 1046.196
596 | 1044.718
597 | 1043.437
598 | 1042.01
599 | 1040.648
600 | 1039.184
601 | 1037.782
602 | 1036.362
603 | 1034.94
604 | 1033.4976
605 | 1032.026
606 | 1030.547
607 | 1029.014
608 | 1027.54
609 | 1026.019
610 | 1024.5136
611 | 1023.011
612 | 1021.504
613 | 1019.979
614 | 1018.476
615 | 1016.9976
616 | 1015.4808
617 | 1014.008
618 | 1012.478
619 | 1011.0128
620 | 1009.5352
621 | 1008.031
622 | 1006.514
623 | 1005.145
624 | 1003.649
625 | 1002.126
626 | 1000.621
627 | 999.0624
628 | 997.5303
629 | 996.0467
630 | 994.5812
631 | 993.0608
632 | 991.5211
633 | 989.9945
634 | 988.4341
635 | 986.8945
636 | 985.2893
637 | 983.7254
638 | 982.146
639 | 980.5229
640 | 978.9324
641 | 977.2198
642 | 975.6156
643 | 973.9194
644 | 972.2198
645 | 970.5132
646 | 968.7014
647 | 966.9976
648 | 965.2469
649 | 963.4776
650 | 961.6759
651 | 959.8753
652 | 958.0577
653 | 956.1828
654 | 954.3564
655 | 952.4548
656 | 950.5372
657 | 948.614
658 | 946.6371
659 | 944.6871
660 | 942.6357
661 | 940.6212
662 | 938.5452
663 | 936.4444
664 | 934.3444
665 | 932.2071
666 | 930.0544
667 | 927.8926
668 | 925.6896
669 | 923.473
670 | 921.1671
671 | 918.9586
672 | 916.6847
673 | 914.391
674 | 912.0444
675 | 909.5649
676 | 907.2305
677 | 904.7991
678 | 902.3524
679 | 899.9204
680 | 897.3973
681 | 894.8836
682 | 892.3344
683 | 889.7452
684 | 887.1388
685 | 884.5288
686 | 881.8516
687 | 879.1464
688 | 876.4147
689 | 873.6579
690 | 870.8624
691 | 868.0921
692 | 865.202
693 | 862.2694
694 | 859.35
695 | 856.3455
696 | 853.3189
697 | 850.29
698 | 847.1373
699 | 843.9119
700 | 840.617
701 | 837.2424
702 | 833.8245
703 | 830.261
704 | 826.5773
705 | 822.6664
706 | 818.77
707 | 814.6252
708 | 810.5172
709 | 806.1503
710 | 801.5522
711 | 796.8351
712 | 791.8027
713 | 786.5274
714 | 781.0217
715 | 775.2695
716 | 769.2588
717 | 763.0391
718 | 756.6608
719 | 750.0045
720 | 743.1168
721 | 736.0061
722 | 728.646
723 | 721.1624
724 | 713.4801
725 | 705.6091
726 | 697.4749
727 | 689.0563
728 | 680.4677
729 | 671.7342
730 | 662.8228
731 | 653.5864
732 | 644.1474
733 | 634.4507
734 | 624.661
735 | 614.5788
736 | 604.3116
737 | 593.7904
738 | 583.2079
739 | 572.1536
740 | 561.0152
741 | 549.5763
742 | 537.9763
743 | 525.9628
744 | 513.8456
745 | 501.3846
746 | 488.6376
747 | 475.8151
748 | 462.7116
749 | 449.5368
750 | 436.212
751 | 422.7085
752 | 409.2645
753 | 395.6967
754 | 382.1663
755 | 368.7021
756 | 355.1887
757 | 341.8673
758 | 328.5098
759 | 315.3065
760 | 302.2599
761 | 289.3887
762 | 276.6877
763 | 264.1397
764 | 251.9409
765 | 239.8885
766 | 228.2358
767 | 216.8291
768 | 205.773
769 | 195.0985
770 | 184.8119
771 | 174.9109
772 | 165.5203
773 | 156.6356
774 | 148.108
775 | 140.0927
776 | 132.5267
777 | 125.3821
778 | 118.6541
779 | 112.3645
780 | 106.3844
781 | 100.7295
782 | 95.38928
783 | 90.37063
784 | 85.65656
785 | 81.24534
786 | 77.07291
787 | 73.17669
788 | 69.57458
789 | 66.2422
790 | 63.18821
791 | 60.34687
792 | 57.77531
793 | 55.466
794 | 53.36313
795 | 51.42524
796 | 49.64913
797 | 48.04561
798 | 46.60385
799 | 45.34984
800 | 44.21346
801 | 43.21414
802 | 42.30176
803 | 41.46563
804 | 40.74446
805 | 40.11688
806 | 39.55953
807 | 39.0774
808 | 38.62394
809 | 38.22447
810 | 37.896475
811 | 37.60483
812 | 37.33932
813 | 37.06916
814 | 36.80862
815 | 36.55805
816 | 36.34282
817 | 36.15901
818 | 35.98707
819 | 35.80693
820 | 35.66035
821 | 35.4984
822 | 35.35555
823 | 35.21531
824 | 35.10069
825 | 34.98042
826 | 34.85952
827 | 34.71916
828 | 34.6023
829 | 34.49547
830 | 34.42534
831 | 34.347825
832 | 34.25809
833 | 34.14443
834 | 34.04141
835 | 33.93513
836 | 33.84296
837 | 33.7847
838 | 33.70012
839 | 33.5975
840 | 33.52066
841 | 33.45401
842 | 33.39487
843 | 31.87279