## Cycle
Cycle (N) | Capacity (mAh)
1 | 476.6039
2 | 1451.779
3 | 1451.821
4 | 1451.905
5 | 1451.932
6 | 1451.844
7 | 1451.581
8 | 1451.276
9 | 1450.838
10 | 1450.522
11 | 1450.074
12 | 1449.627
13 | 1449.176
14 | 1448.6224
15 | 1448.228
16 | 1447.749
17 | 1447.197
18 | 1446.731
19 | 1446.2232
20 | 1445.764
21 | 1445.251
22 | 1444.67
23 | 1444.251
24 | 1443.672
25 | 1443.289
26 | 1442.83
27 | 1442.25
28 | 1441.876
29 | 1441.358
30 | 1440.905
31 | 1440.433
32 | 1439.897
33 | 1439.4368
34 | 1438.862
35 | 1438.5
36 | 1438.055
37 | 1437.611
38 | 1437.137
39 | 1436.5208
40 | 1436.173
41 | 1435.725
42 | 1435.283
43 | 1434.831
44 | 1434.2656
45 | 1433.943
46 | 1433.524
47 | 1433.079
48 | 1432.62
49 | 1432.098
50 | 1431.736
51 | 1431.268
52 | 1430.841
53 | 1430.394
54 | 1429.822
55 | 1429.434
56 | 1428.93
57 | 1428.416
58 | 1427.894
59 | 1427.269
60 | 1426.812
61 | 1426.235
62 | 1425.692
63 | 1425.099
64 | 1424.525
65 | 1423.889
66 | 1423.28
67 | 1422.666
68 | 1422.016
69 | 1421.366
70 | 1420.688
71 | 1419.987
72 | 1419.266
73 | 1418.523
74 | 1417.777
75 | 1417.022
76 | 1416.265
77 | 1415.436
78 | 1414.636
79 | 1413.724
80 | 1412.918
81 | 1412.042
82 | 1411.171
83 | 1410.253
84 | 1409.3008
85 | 1408.387
86 | 1407.455
87 | 1406.441
88 | 1405.464
89 | 1404.479
90 | 1403.4576
91 | 1402.459
92 | 1401.44
93 | 1400.366
94 | 1399.304
95 | 1398.1672
96 | 1397.095
97 | 1395.988
98 | 1394.896
99 | 1393.69
100 | 1392.5904
101 | 1391.471
102 | 1390.352
103 | 1389.211
104 | 1388.042
105 | 1386.902
106 | 1385.737
107 | 1384.528
108 | 1383.3576
109 | 1382.142
110 | 1380.905
111 | 1379.677
112 | 1378.398
113 | 1377.142
114 | 1375.864
115 | 1374.5568
116 | 1373.107
117 | 1371.91
118 | 1370.582
119 | 1369.289
120 | 1367.942
121 | 1366.533
122 | 1365.111
123 | 1363.586
124 | 1362.142
125 | 1360.516
126 | 1358.891
127 | 1357.166
128 | 1355.372
129 | 1353.707
130 | 1351.8624
131 | 1350.166
132 | 1348.381
133 | 1346.6536
134 | 1344.886
135 | 1343.04
136 | 1341.372
137 | 1339.5136
138 | 1337.752
139 | 1335.94
140 | 1334.164
141 | 1332.312
142 | 1330.456
143 | 1328.662
144 | 1326.667
145 | 1324.788
146 | 1322.861
147 | 1320.977
148 | 1319.055
149 | 1317.072
150 | 1315.25
151 | 1313.302
152 | 1311.498
153 | 1309.661
154 | 1307.831
155 | 1305.981
156 | 1304.1024
157 | 1302.279
158 | 1300.214
159 | 1298.476
160 | 1296.498
161 | 1294.604
162 | 1292.625
163 | 1290.724
164 | 1288.825
165 | 1286.948
166 | 1285.198
167 | 1283.244
168 | 1281.646
169 | 1279.853
170 | 1278.186
171 | 1276.473
172 | 1274.686
173 | 1272.968
174 | 1271.345
175 | 1269.617
176 | 1267.885
177 | 1266.155
178 | 1264.452
179 | 1262.739
180 | 1261.037
181 | 1259.3696
182 | 1257.752
183 | 1256.053
184 | 1254.391
185 | 1252.735
186 | 1251.083
187 | 1249.436
188 | 1247.861
189 | 1246.198
190 | 1244.601
191 | 1242.95
192 | 1241.395
193 | 1239.782
194 | 1238.132
195 | 1236.541
196 | 1234.864
197 | 1233.271
198 | 1231.558
199 | 1229.947
200 | 1228.34
201 | 1226.78
202 | 1225.188
203 | 1223.55
204 | 1221.966
205 | 1220.25
206 | 1218.7032
207 | 1216.943
208 | 1215.361
209 | 1213.593
210 | 1211.98
211 | 1210.247
212 | 1208.597
213 | 1206.905
214 | 1205.214
215 | 1203.593
216 | 1201.8144
217 | 1200.391
218 | 1198.799
219 | 1197.28
220 | 1195.689
221 | 1194.192
222 | 1192.657
223 | 1191.189
224 | 1189.686
225 | 1188.191
226 | 1186.6944
227 | 1185.247
228 | 1183.738
229 | 1182.305
230 | 1180.844
231 | 1179.393
232 | 1177.938
233 | 1176.4864
234 | 1175.062
235 | 1173.623
236 | 1172.186
237 | 1170.742
238 | 1169.301
239 | 1167.854
240 | 1166.411
241 | 1164.997
242 | 1163.561
243 | 1162.152
244 | 1160.724
245 | 1159.3152
246 | 1157.916
247 | 1156.497
248 | 1155.033
249 | 1153.692
250 | 1152.3056
251 | 1150.908
252 | 1149.512
253 | 1148.12
254 | 1146.712
255 | 1145.315
256 | 1143.91
257 | 1142.4752
258 | 1141.128
259 | 1139.683
260 | 1138.424
261 | 1137.05
262 | 1135.695
263 | 1134.284
264 | 1132.9712
265 | 1131.611
266 | 1130.31
267 | 1128.955
268 | 1127.6176
269 | 1126.284
270 | 1124.956
271 | 1123.556
272 | 1122.311
273 | 1121.007
274 | 1119.754
275 | 1118.428
276 | 1117.251
277 | 1115.939
278 | 1114.772
279 | 1113.469
280 | 1112.284
281 | 1110.91
282 | 1109.815
283 | 1108.446
284 | 1107.34
285 | 1106.118
286 | 1104.876
287 | 1103.641
288 | 1102.426
289 | 1101.185
290 | 1099.978
291 | 1098.757
292 | 1097.542
293 | 1096.328
294 | 1095.083
295 | 1093.834
296 | 1092.607
297 | 1091.363
298 | 1090.066
299 | 1088.859
300 | 1087.525
301 | 1086.377
302 | 1085.074
303 | 1083.861
304 | 1082.563
305 | 1081.328
306 | 1080.029
307 | 1078.76
308 | 1077.493
309 | 1076.2
310 | 1074.9288
311 | 1073.609
312 | 1072.339
313 | 1071.04
314 | 1069.762
315 | 1068.4904
316 | 1067.208
317 | 1065.913
318 | 1064.673
319 | 1063.324
320 | 1062.085
321 | 1060.647
322 | 1059.494
323 | 1058.16
324 | 1056.921
325 | 1055.653
326 | 1054.404
327 | 1053.087
328 | 1051.78
329 | 1050.499
330 | 1049.213
331 | 1047.961
332 | 1046.661
333 | 1045.401
334 | 1043.994
335 | 1042.8096
336 | 1041.507
337 | 1040.261
338 | 1038.981
339 | 1037.678
340 | 1036.402
341 | 1035.105
342 | 1033.783
343 | 1032.426
344 | 1031.158
345 | 1029.7976
346 | 1028.552
347 | 1027.189
348 | 1025.964
349 | 1024.613
350 | 1023.297
351 | 1021.984
352 | 1020.6256
353 | 1019.293
354 | 1017.939
355 | 1016.59
356 | 1015.146
357 | 1013.803
358 | 1012.387
359 | 1011.005
360 | 1009.583
361 | 1008.187
362 | 1006.748
363 | 1005.296
364 | 1003.853
365 | 1002.395
366 | 1000.923
367 | 999.3441
368 | 997.9707
369 | 996.456
370 | 994.982
371 | 993.4618
372 | 991.933
373 | 990.41
374 | 988.8322
375 | 987.3371
376 | 985.719
377 | 984.212
378 | 982.6367
379 | 981.0735
380 | 979.516
381 | 977.9155
382 | 976.395
383 | 974.7303
384 | 973.2318
385 | 971.6243
386 | 970.0644
387 | 968.4729
388 | 966.8887
389 | 965.2727
390 | 963.5576
391 | 962.043
392 | 960.3873
393 | 958.8034
394 | 957.1798
395 | 955.5357
396 | 953.8903
397 | 952.1474
398 | 950.617
399 | 948.9497
400 | 947.3075
401 | 945.6436
402 | 943.8866
403 | 942.2824
404 | 940.5725
405 | 938.9084
406 | 937.2212
407 | 935.4589
408 | 933.78
409 | 932.0262
410 | 930.3752
411 | 928.67
412 | 927.0005
413 | 925.2764
414 | 923.5555
415 | 921.8553
416 | 920.1037
417 | 918.4504
418 | 916.694
419 | 914.9466
420 | 913.1875
421 | 911.4172
422 | 909.6995
423 | 907.9227
424 | 906.114
425 | 904.3191
426 | 902.4292
427 | 900.7541
428 | 898.9725
429 | 897.0752
430 | 895.3251
431 | 893.578
432 | 891.9527
433 | 890.2116
434 | 888.4151
435 | 886.6043
436 | 884.7736
437 | 883.0484
438 | 881.2629
439 | 879.421
440 | 877.6095
441 | 875.7636
442 | 873.9766
443 | 872.1508
444 | 870.2961
445 | 868.4687
446 | 866.5507
447 | 864.7499
448 | 862.8529
449 | 860.9324
450 | 858.9863
451 | 857.0011
452 | 855.1227
453 | 853.1323
454 | 851.1187
455 | 849.1347
456 | 847.0943
457 | 845.1316
458 | 843.0937
459 | 841.016
460 | 838.966
461 | 836.8811
462 | 834.729
463 | 832.5788
464 | 830.3353
465 | 828.1685
466 | 825.8796
467 | 823.5531
468 | 821.2375
469 | 818.8611
470 | 816.4662
471 | 813.979
472 | 811.4324
473 | 809.0027
474 | 806.4596
475 | 803.7998
476 | 801.1547
477 | 798.4557
478 | 795.7036
479 | 792.8453
480 | 789.8744
481 | 787.0288
482 | 784.025
483 | 780.8751
484 | 777.7837
485 | 774.5804
486 | 771.1637
487 | 767.7395
488 | 764.1904
489 | 760.6676
490 | 756.9247
491 | 753.1102
492 | 749.255
493 | 745.2553
494 | 741.0542
495 | 736.8111
496 | 732.4391
497 | 727.9779
498 | 723.4182
499 | 718.8423
500 | 713.9846
501 | 709.0196
502 | 704.0256
503 | 698.7828
504 | 693.3755
505 | 687.9705
506 | 682.2129
507 | 676.3414
508 | 670.3624
509 | 664.0485
510 | 657.6358
511 | 651.0914
512 | 644.1068
513 | 637.0531
514 | 629.7763
515 | 622.0747
516 | 614.189
517 | 605.8726
518 | 597.275
519 | 588.3608
520 | 578.9443
521 | 569.3655
522 | 559.3236
523 | 548.9861
524 | 538.3832
525 | 527.4477
526 | 516.3057
527 | 504.6593
528 | 493.1187
529 | 481.0135
530 | 468.8656
531 | 456.3334
532 | 443.894
533 | 431.0429
534 | 418.1702
535 | 405.2671
536 | 392.4001
537 | 379.4645
538 | 366.6244
539 | 353.9487
540 | 341.282
541 | 328.8017
542 | 316.4666
543 | 304.3576
544 | 292.5658
545 | 280.868
546 | 269.4111
547 | 258.3565
548 | 247.4205
549 | 236.7923
550 | 226.6475
551 | 216.4869
552 | 206.6716
553 | 197.2181
554 | 188.0758
555 | 179.237
556 | 170.7824
557 | 162.6036
558 | 154.8029
559 | 147.3003
560 | 140.1538
561 | 133.3617
562 | 126.9582
563 | 120.856
564 | 115.022
565 | 109.4355
566 | 104.1768
567 | 99.24609
568 | 94.59392
569 | 90.1314
570 | 85.90941
571 | 81.94694
572 | 78.25581
573 | 74.87085
574 | 71.7227
575 | 68.75184
576 | 65.98003
577 | 63.43926
578 | 61.11252
579 | 58.97261
580 | 57.03471
581 | 55.24301
582 | 53.55053
583 | 51.98316
584 | 50.54763
585 | 49.21234
586 | 48.00934
587 | 46.91975
588 | 45.96526
589 | 45.07842
590 | 44.21766
591 | 43.41435
592 | 42.67261
593 | 42.00155
594 | 41.40822
595 | 40.924875
596 | 40.52578
597 | 40.09282
598 | 39.66509
599 | 39.29039
600 | 38.93571
601 | 38.63443
602 | 38.37719
603 | 38.13363
604 | 37.93387
605 | 37.71711
606 | 37.50665
607 | 37.3048
608 | 37.11679
609 | 36.93974
610 | 36.77855
611 | 36.62807
612 | 36.51137
613 | 36.43224
614 | 36.3005
615 | 36.18355
616 | 36.0636
617 | 35.94018
618 | 35.81425
619 | 35.70678
620 | 35.60432
621 | 35.54792
622 | 35.47534
623 | 35.396825
624 | 35.29279
625 | 35.20095
626 | 35.11815