## Cycle
Cycle (N) | Capacity (mAh)
1 | 485.098
2 | 1470.749
3 | 1471.1328
4 | 1470.92
5 | 1470.607
6 | 1470.277
7 | 1469.836
8 | 1469.359
9 | 1468.824
10 | 1468.321
11 | 1467.773
12 | 1467.227
13 | 1466.652
14 | 1466.087
15 | 1465.556
16 | 1465.012
17 | 1464.412
18 | 1463.8832
19 | 1463.344
20 | 1462.769
21 | 1462.221
22 | 1461.621
23 | 1461.112
24 | 1460.571
25 | 1460.015
26 | 1459.542
27 | 1458.97
28 | 1458.502
29 | 1457.995
30 | 1457.395
31 | 1456.98
32 | 1456.444
33 | 1455.967
34 | 1455.465
35 | 1454.9624
36 | 1454.508
37 | 1454.004
38 | 1453.54
39 | 1453.053
40 | 1452.522
41 | 1452.065
42 | 1451.551
43 | 1451.107
44 | 1450.621
45 | 1450.125
46 | 1449.682
47 | 1449.111
48 | 1448.691
49 | 1448.2104
50 | 1447.639
51 | 1447.209
52 | 1446.683
53 | 1446.1624
54 | 1445.628
55 | 1445.034
56 | 1444.52
57 | 1443.923
58 | 1443.315
59 | 1442.717
60 | 1442.053
61 | 1441.444
62 | 1440.753
63 | 1440.14
64 | 1439.411
65 | 1438.7664
66 | 1438.0424
67 | 1437.341
68 | 1436.576
69 | 1435.801
70 | 1435.019
71 | 1434.206
72 | 1433.367
73 | 1432.524
74 | 1431.642
75 | 1430.756
76 | 1429.781
77 | 1428.8768
78 | 1427.79
79 | 1426.899
80 | 1425.847
81 | 1424.869
82 | 1423.7968
83 | 1422.785
84 | 1421.698
85 | 1420.673
86 | 1419.574
87 | 1418.444
88 | 1417.272
89 | 1416.071
90 | 1414.794
91 | 1413.508
92 | 1412.126
93 | 1410.768
94 | 1409.287
95 | 1407.8528
96 | 1406.295
97 | 1404.756
98 | 1403.07
99 | 1401.474
100 | 1399.845
101 | 1398.174
102 | 1396.409
103 | 1394.5672
104 | 1392.586
105 | 1390.5232
106 | 1388.349
107 | 1386.152
108 | 1383.853
109 | 1381.484
110 | 1379.088
111 | 1376.643
112 | 1374.25
113 | 1371.875
114 | 1369.538
115 | 1367.186
116 | 1364.992
117 | 1362.7032
118 | 1360.48
119 | 1358.324
120 | 1356.173
121 | 1354.081
122 | 1351.969
123 | 1349.955
124 | 1347.924
125 | 1346.032
126 | 1344.12
127 | 1342.204
128 | 1340.383
129 | 1338.47
130 | 1336.5464
131 | 1334.616
132 | 1332.699
133 | 1330.82
134 | 1328.905
135 | 1327.126
136 | 1325.311
137 | 1323.549
138 | 1321.777
139 | 1320.051
140 | 1318.297
141 | 1316.531
142 | 1314.864
143 | 1313.092
144 | 1311.432
145 | 1309.714
146 | 1308.024
147 | 1306.258
148 | 1304.483
149 | 1302.807
150 | 1301.0592
151 | 1299.334
152 | 1297.632
153 | 1295.938
154 | 1294.197
155 | 1292.502
156 | 1290.795
157 | 1288.997
158 | 1287.428
159 | 1285.698
160 | 1284.082
161 | 1282.482
162 | 1280.874
163 | 1279.297
164 | 1277.701
165 | 1276.183
166 | 1274.526
167 | 1273.12
168 | 1271.526
169 | 1270.052
170 | 1268.514
171 | 1266.923
172 | 1265.358
173 | 1263.872
174 | 1262.335
175 | 1260.8168
176 | 1259.285
177 | 1257.834
178 | 1256.355
179 | 1254.9176
180 | 1253.483
181 | 1252.106
182 | 1250.702
183 | 1249.292
184 | 1247.9104
185 | 1246.582
186 | 1245.242
187 | 1243.9328
188 | 1242.602
189 | 1241.3128
190 | 1239.951
191 | 1238.715
192 | 1237.423
193 | 1236.0928
194 | 1234.745
195 | 1233.371
196 | 1232.135
197 | 1230.699
198 | 1229.374
199 | 1228.102
200 | 1226.902
201 | 1225.628
202 | 1224.339
203 | 1223.091
204 | 1221.752
205 | 1220.526
206 | 1219.182
207 | 1217.973
208 | 1216.637
209 | 1215.413
210 | 1214.084
211 | 1212.838
212 | 1211.505
213 | 1210.236
214 | 1208.9672
215 | 1207.587
216 | 1206.465
217 | 1205.2032
218 | 1203.988
219 | 1202.715
220 | 1201.4976
221 | 1200.244
222 | 1199.015
223 | 1197.791
224 | 1196.56
225 | 1195.3096
226 | 1194.069
227 | 1192.794
228 | 1191.556
229 | 1190.295
230 | 1189.027
231 | 1187.752
232 | 1186.467
233 | 1185.212
234 | 1183.938
235 | 1182.679
236 | 1181.42
237 | 1180.151
238 | 1178.859
239 | 1177.566
240 | 1176.267
241 | 1174.941
242 | 1173.601
243 | 1172.302
244 | 1170.97
245 | 1169.675
246 | 1168.2496
247 | 1167.018
248 | 1165.723
249 | 1164.4624
250 | 1163.129
251 | 1161.885
252 | 1160.556
253 | 1159.3312
254 | 1157.982
255 | 1156.784
256 | 1155.428
257 | 1154.228
258 | 1153.04
259 | 1151.765
260 | 1150.4992
261 | 1149.26
262 | 1147.987
263 | 1146.756
264 | 1145.53
265 | 1144.278
266 | 1143.063
267 | 1141.822
268 | 1140.632
269 | 1139.353
270 | 1138.159
271 | 1136.92
272 | 1135.709
273 | 1134.462
274 | 1133.259
275 | 1131.983
276 | 1130.806
277 | 1129.527
278 | 1128.332
279 | 1127.053
280 | 1125.859
281 | 1124.604
282 | 1123.376
283 | 1122.159
284 | 1120.896
285 | 1119.682
286 | 1118.421
287 | 1117.175
288 | 1115.909
289 | 1114.672
290 | 1113.412
291 | 1112.138
292 | 1110.854
293 | 1109.613
294 | 1108.31
295 | 1107.076
296 | 1105.75
297 | 1104.524
298 | 1103.189
299 | 1102.001
300 | 1100.687
301 | 1099.452
302 | 1098.14
303 | 1096.886
304 | 1095.589
305 | 1094.283
306 | 1092.99
307 | 1091.688
308 | 1090.377
309 | 1089.062
310 | 1087.731
311 | 1086.425
312 | 1085.097
313 | 1083.772
314 | 1082.435
315 | 1081.056
316 | 1079.705
317 | 1078.315
318 | 1076.806
319 | 1075.376
320 | 1074.031
321 | 1072.654
322 | 1071.356
323 | 1069.9232
324 | 1068.5928
325 | 1067.127
326 | 1065.714
327 | 1064.239
328 | 1062.926
329 | 1061.6008
330 | 1060.182
331 | 1058.755
332 | 1057.323
333 | 1055.949
334 | 1054.542
335 | 1053.158
336 | 1051.765
337 | 1050.361
338 | 1048.901
339 | 1047.548
340 | 1046.09
341 | 1044.716
342 | 1043.312
343 | 1041.864
344 | 1040.465
345 | 1039.035
346 | 1037.587
347 | 1036.099
348 | 1034.687
349 | 1033.2088
350 | 1031.783
351 | 1030.293
352 | 1028.837
353 | 1027.356
354 | 1025.8536
355 | 1024.357
356 | 1022.787
357 | 1021.174
358 | 1019.708
359 | 1018.195
360 | 1016.634
361 | 1015.124
362 | 1013.543
363 | 1011.972
364 | 1010.383
365 | 1008.787
366 | 1007.19
367 | 1005.554
368 | 1003.994
369 | 1002.337
370 | 1000.7624
371 | 999.1259
372 | 997.5184
373 | 995.8907
374 | 994.2214
375 | 992.5856
376 | 990.9099
377 | 989.262
378 | 987.5316
379 | 985.9245
380 | 984.2439
381 | 982.5708
382 | 980.8869
383 | 979.2164
384 | 977.543
385 | 975.8388
386 | 974.1772
387 | 972.4624
388 | 970.7792
389 | 969.0893
390 | 967.3518
391 | 965.6493
392 | 963.8423
393 | 962.1969
394 | 960.4544
395 | 958.7388
396 | 956.9924
397 | 955.2468
398 | 953.5244
399 | 951.7011
400 | 950.0164
401 | 948.2897
402 | 946.4544
403 | 944.6446
404 | 942.7933
405 | 941.0865
406 | 939.2646
407 | 937.4484
408 | 935.6189
409 | 933.7894
410 | 931.9658
411 | 930.0751
412 | 928.3012
413 | 926.4806
414 | 924.6788
415 | 922.856
416 | 921.017
417 | 919.2042
418 | 917.3814
419 | 915.5649
420 | 913.7324
421 | 0.0007833333
422 | 0.0007833333
423 | 0.0008722222
424 | 0.0008444444
425 | 0.0007777778
426 | 0.0008055556
427 | 0.0008111111
428 | 0.0009
429 | 0.00085
430 | 0.0007611111
431 | 0.0008333333
432 | 0.0008055556
433 | 0.0007083333
434 | 0.0007611111
435 | 0.0007472222
436 | 0.0007611111
437 | 0.0007722222
438 | 0.00085
439 | 0.0007472222
440 | 0.00085
441 | 0.0008388889
442 | 0.0007888889
443 | 0.0007361111
444 | 0.0007472222
445 | 0.0008944444
446 | 0.0007722222
447 | 0.0007944444
448 | 0.0007611111
449 | 0.0008444444
450 | 0.0007361111
451 | 0.0008944444
452 | 0.0007638889
453 | 0.00085
454 | 0.0007888889
455 | 0.0008444444
456 | 0.0007833333
457 | 0.0008888889
458 | 0.000725
459 | 0.0007472222
460 | 0.0007638889
461 | 0.0008722222
462 | 0.0007194444
463 | 0.0008333333
464 | 0.0007555556
465 | 0.0007305556
466 | 0.0007722222
467 | 0.0007555556
468 | 0.0008777778
469 | 0.0008388889
470 | 0.0008388889
471 | 0.0008055556
472 | 0.0007194444
473 | 0.000725
474 | 0.0008611111
475 | 0.0007638889
476 | 0.000725
477 | 0.0007138889
478 | 0.0008222222
479 | 0.0008
480 | 0.0007416667
481 | 0.0006805556
482 | 0.0007194444
483 | 0.0007138889
484 | 0.0007722222
485 | 0.0007722222
486 | 0.0007194444
487 | 0.0007138889
488 | 0.0007138889
489 | 0.0007361111
490 | 0.0007888889
491 | 0.0007555556
492 | 0.0007194444
493 | 0.0008222222
494 | 0.0007138889
495 | 0.0008611111
496 | 0.0007083333
497 | 0.0007611111
498 | 0.0007833333
499 | 0.0008444444
500 | 0.0007888889
501 | 0.0007722222
502 | 0.0007138889
503 | 0.0007194444
504 | 0.0008222222
505 | 0.0007083333
506 | 0.00085
507 | 0.0007555556
508 | 0.0007083333
509 | 0.0007027778
510 | 0.0008166667
511 | 0.0008222222
512 | 0.0007888889
513 | 0.0007138889
514 | 0.0007472222
515 | 0.0007833333
516 | 0.0006972222
517 | 0.0008
518 | 0.0007777778
519 | 0