## Cycle
Cycle (N) | Capacity (mAh)
1 | 486.5822
2 | 1490.451
3 | 1491.636
4 | 1491.801
5 | 1491.586
6 | 1491.197
7 | 1490.653
8 | 1490.1096
9 | 1489.54
10 | 1488.93
11 | 1488.3536
12 | 1487.736
13 | 1487.183
14 | 1486.575
15 | 1485.93
16 | 1485.391
17 | 1484.771
18 | 1484.128
19 | 1483.61
20 | 1483.035
21 | 1482.42
22 | 1481.8824
23 | 1481.224
24 | 1480.738
25 | 1480.185
26 | 1479.549
27 | 1479.079
28 | 1478.54
29 | 1478.015
30 | 1477.508
31 | 1476.875
32 | 1476.388
33 | 1475.849
34 | 1475.388
35 | 1474.903
36 | 1474.368
37 | 1473.907
38 | 1473.395
39 | 1472.848
40 | 1472.393
41 | 1471.924
42 | 1471.451
43 | 1470.964
44 | 1470.46
45 | 1470.052
46 | 1469.569
47 | 1469.095
48 | 1468.632
49 | 1468.147
50 | 1467.73
51 | 1467.268
52 | 1466.768
53 | 1466.337
54 | 1465.859
55 | 1465.383
56 | 1464.8728
57 | 1464.3168
58 | 1463.843
59 | 1463.36
60 | 1462.864
61 | 1462.37
62 | 1461.828
63 | 1461.328
64 | 1460.778
65 | 1460.238
66 | 1459.65
67 | 1459.085
68 | 1458.469
69 | 1457.927
70 | 1457.304
71 | 1456.735
72 | 1456.078
73 | 1455.452
74 | 1454.755
75 | 1454.073
76 | 1453.286
77 | 1452.667
78 | 1451.907
79 | 1451.207
80 | 1450.454
81 | 1449.716
82 | 1448.9504
83 | 1448.183
84 | 1447.391
85 | 1446.537
86 | 1445.718
87 | 1444.857
88 | 1444.009
89 | 1443.078
90 | 1442.171
91 | 1441.221
92 | 1440.281
93 | 1439.242
94 | 1438.255
95 | 1437.268
96 | 1436.285
97 | 1435.3
98 | 1434.318
99 | 1433.151
100 | 1431.997
101 | 1430.744
102 | 1429.554
103 | 1428.215
104 | 1426.988
105 | 1425.656
106 | 1424.31
107 | 1422.924
108 | 1421.502
109 | 1420.066
110 | 1418.626
111 | 1417.096
112 | 1415.5272
113 | 1414.093
114 | 1412.531
115 | 1410.93
116 | 1409.337
117 | 1407.676
118 | 1406.055
119 | 1404.344
120 | 1402.581
121 | 1400.725
122 | 1398.755
123 | 1396.885
124 | 1394.877
125 | 1392.824
126 | 1390.671
127 | 1388.493
128 | 1386.35
129 | 1384.107
130 | 1381.899
131 | 1379.7464
132 | 1377.564
133 | 1375.509
134 | 1373.41
135 | 1371.446
136 | 1369.418
137 | 1367.384
138 | 1365.394
139 | 1363.338
140 | 1361.395
141 | 1359.364
142 | 1357.331
143 | 1355.299
144 | 1353.2504
145 | 1351.279
146 | 1349.228
147 | 1347.192
148 | 1345.194
149 | 1343.066
150 | 1341.1424
151 | 1339.138
152 | 1337.157
153 | 1335.106
154 | 1333.109
155 | 1331.18
156 | 1329.22
157 | 1327.287
158 | 1325.348
159 | 1323.426
160 | 1321.43
161 | 1319.435
162 | 1317.571
163 | 1315.56
164 | 1313.688
165 | 1311.78
166 | 1309.846
167 | 1307.943
168 | 1306.054
169 | 1304.148
170 | 1302.272
171 | 1300.493
172 | 1298.663
173 | 1296.835
174 | 1295.059
175 | 1293.222
176 | 1291.443
177 | 1289.594
178 | 1287.913
179 | 1286.154
180 | 1284.455
181 | 1282.745
182 | 1281.066
183 | 1279.372
184 | 1277.693
185 | 1276.0024
186 | 1274.363
187 | 1272.703
188 | 1271.095
189 | 1269.459
190 | 1267.865
191 | 1266.228
192 | 1264.668
193 | 1263.12
194 | 1261.549
195 | 1260.056
196 | 1258.4824
197 | 1256.998
198 | 1255.449
199 | 1253.921
200 | 1252.406
201 | 1250.883
202 | 1249.371
203 | 1247.862
204 | 1246.364
205 | 1244.8736
206 | 1243.375
207 | 1241.904
208 | 1240.455
209 | 1239.034
210 | 1237.6208
211 | 1236.218
212 | 1234.771
213 | 1233.419
214 | 1232.025
215 | 1230.678
216 | 1229.313
217 | 1227.942
218 | 1226.607
219 | 1225.242
220 | 1223.837
221 | 1222.477
222 | 1221.087
223 | 1219.651
224 | 1218.3
225 | 1216.897
226 | 1215.563
227 | 1214.205
228 | 1212.825
229 | 1211.43
230 | 1210.118
231 | 1208.776
232 | 1207.456
233 | 1206.146
234 | 1204.891
235 | 1203.604
236 | 1202.349
237 | 1201.128
238 | 1199.891
239 | 1198.643
240 | 1197.43
241 | 1196.195
242 | 1194.9624
243 | 1193.719
244 | 1192.473
245 | 1191.271
246 | 1189.9872
247 | 1188.845
248 | 1187.573
249 | 1186.3744
250 | 1185.177
251 | 1183.992
252 | 1182.828
253 | 1181.619
254 | 1180.483
255 | 1179.332
256 | 1178.215
257 | 1177.066
258 | 1175.909
259 | 1174.727
260 | 1173.612
261 | 1172.455
262 | 1171.322
263 | 1170.1536
264 | 1169.015
265 | 1167.844
266 | 1166.68
267 | 1165.527
268 | 1164.363
269 | 1163.21
270 | 1162.031
271 | 1160.874
272 | 1159.74
273 | 1158.561
274 | 1157.409
275 | 1156.268
276 | 1155.132
277 | 1153.986
278 | 1152.8296
279 | 1151.704
280 | 1150.569
281 | 1149.424
282 | 1148.307
283 | 1147.175
284 | 1146.01
285 | 1144.9448
286 | 1143.775
287 | 1142.662
288 | 1141.554
289 | 1140.407
290 | 1139.253
291 | 1138.11
292 | 1136.984
293 | 1135.8
294 | 1134.666
295 | 1133.483
296 | 1132.332
297 | 1131.182
298 | 1129.9976
299 | 1128.846
300 | 1127.673
301 | 1126.511
302 | 1125.321
303 | 1124.184
304 | 1122.964
305 | 1121.825
306 | 1120.591
307 | 1119.435
308 | 1118.155
309 | 1117.016
310 | 1115.76
311 | 1114.5624
312 | 1113.3
313 | 1112.076
314 | 1110.76
315 | 1109.514
316 | 1108.2624
317 | 1107.031
318 | 1105.833
319 | 1104.5
320 | 1103.236
321 | 1101.933
322 | 1100.682
323 | 1099.429
324 | 1098.174
325 | 1096.887
326 | 1095.6048
327 | 1094.313
328 | 1093.022
329 | 1091.684
330 | 1090.419
331 | 1089.126
332 | 1087.8392
333 | 1086.516
334 | 1085.217
335 | 1083.8584
336 | 1082.58
337 | 1081.222
338 | 1079.929
339 | 1078.557
340 | 1077.255
341 | 1075.844
342 | 1074.531
343 | 1073.155
344 | 1071.803
345 | 1070.403
346 | 1069.044
347 | 1067.684
348 | 1066.3224
349 | 1064.989
350 | 1063.61
351 | 1062.251
352 | 1060.889
353 | 1059.541
354 | 1058.153
355 | 1056.784
356 | 1055.403
357 | 1054.044
358 | 1052.631
359 | 1051.277
360 | 1049.853
361 | 1048.482
362 | 1047.044
363 | 1045.669
364 | 1044.241
365 | 1042.857
366 | 1041.455
367 | 1040.036
368 | 1038.663
369 | 1037.256
370 | 1035.848
371 | 1034.427
372 | 1032.98
373 | 1031.487
374 | 1030.121
375 | 1028.657
376 | 1027.288
377 | 1025.805
378 | 1024.404
379 | 1022.986
380 | 1021.577
381 | 1020.18
382 | 1018.772
383 | 1017.392
384 | 1015.958
385 | 1014.641
386 | 1013.205
387 | 1011.772
388 | 1010.39
389 | 1009.071
390 | 1007.629
391 | 1006.237
392 | 1004.835
393 | 1003.446
394 | 1002.064
395 | 1000.647
396 | 999.2915
397 | 997.8832
398 | 996.515
399 | 995.1378
400 | 993.7264
401 | 992.4208
402 | 991.0304
403 | 989.6713
404 | 988.2739
405 | 986.9569
406 | 985.5401
407 | 984.2252
408 | 982.8494
409 | 981.4438
410 | 980.1937
411 | 978.9287
412 | 977.6484
413 | 976.2724
414 | 974.956
415 | 973.5907
416 | 972.2455
417 | 970.8716
418 | 969.5344
419 | 968.2055
420 | 966.8459
421 | 965.5172
422 | 964.145
423 | 962.8274
424 | 961.4722
425 | 960.1143
426 | 958.7743
427 | 957.4143
428 | 956.0445
429 | 954.6565
430 | 953.3793
431 | 952.0188
432 | 950.679
433 | 949.3415
434 | 947.9346
435 | 946.6268
436 | 945.2265
437 | 943.9078
438 | 942.5366
439 | 941.1884
440 | 939.8338
441 | 938.4715
442 | 937.0376
443 | 935.6709
444 | 934.3873
445 | 933.0309
446 | 931.6159
447 | 930.2176
448 | 928.8157
449 | 927.5384
450 | 926.1667
451 | 924.7828
452 | 923.4287
453 | 922.0234
454 | 920.6716
455 | 919.2639
456 | 917.916
457 | 916.5197
458 | 915.1302
459 | 913.7468
460 | 912.2832
461 | 910.8819
462 | 909.4421
463 | 908.0272
464 | 906.6027
465 | 905.1433
466 | 903.704
467 | 902.2345
468 | 900.774
469 | 899.3963
470 | 897.9356
471 | 896.5172
472 | 895.0766
473 | 893.6403
474 | 892.1424
475 | 890.6808
476 | 889.2091
477 | 887.7425
478 | 886.2391
479 | 884.6565
480 | 883.1693
481 | 881.6512
482 | 880.0996
483 | 878.5774
484 | 876.8842
485 | 875.3582
486 | 873.7777
487 | 872.1347
488 | 870.543
489 | 868.8594
490 | 867.2648
491 | 865.5785
492 | 863.9075
493 | 862.2348
494 | 860.4977
495 | 858.7909
496 | 857.0009
497 | 855.2668
498 | 853.5119
499 | 851.6836
500 | 849.8348
501 | 848.0078
502 | 846.1468
503 | 844.2513
504 | 842.2904
505 | 840.2567
506 | 838.3084
507 | 836.2595
508 | 834.1655
509 | 832.0154
510 | 829.8214
511 | 827.6962
512 | 825.4671
513 | 823.1248
514 | 820.8068
515 | 818.4394
516 | 816.0228
517 | 813.5113
518 | 810.936
519 | 808.3557
520 | 805.7166
521 | 802.89
522 | 800.083
523 | 797.1906
524 | 794.2384
525 | 791.185
526 | 788.0483
527 | 784.8482
528 | 781.5934
529 | 778.1693
530 | 774.6959
531 | 771.2046
532 | 767.6076
533 | 763.8798
534 | 760.0713
535 | 756.1313
536 | 752.1542
537 | 747.9598
538 | 743.6509
539 | 739.3224
540 | 734.7958
541 | 730.088
542 | 725.373
543 | 720.4818
544 | 715.4026
545 | 710.2668
546 | 704.998
547 | 699.5142
548 | 693.9947
549 | 688.2927
550 | 682.3504
551 | 676.2792
552 | 670.0407
553 | 663.4764
554 | 656.7129
555 | 649.687
556 | 642.17
557 | 634.3204
558 | 626.1019
559 | 617.3744
560 | 608.3319
561 | 598.8334
562 | 588.9271
563 | 578.6956
564 | 568.0934
565 | 557.1484
566 | 545.7979
567 | 534.1577
568 | 522.2208
569 | 509.9008
570 | 497.2967
571 | 484.3812
572 | 471.3458
573 | 458.0485
574 | 444.664
575 | 430.9986
576 | 417.4063
577 | 403.6206
578 | 389.8742
579 | 376.0337
580 | 362.236
581 | 348.5707
582 | 334.9157
583 | 321.4355
584 | 307.9825
585 | 294.7593
586 | 281.7959
587 | 269.0487
588 | 256.5279
589 | 244.3176
590 | 232.3622
591 | 220.7282
592 | 209.4974
593 | 198.6196
594 | 188.1832
595 | 178.2211
596 | 168.7842
597 | 159.8079
598 | 151.2863
599 | 143.2776
600 | 135.7431
601 | 128.6216
602 | 121.9017
603 | 115.5743
604 | 109.6416
605 | 104.1031
606 | 98.87773
607 | 94.01507
608 | 89.49357
609 | 85.32559
610 | 81.49391
611 | 77.99491
612 | 74.71529
613 | 71.71444
614 | 68.95628
615 | 66.36236
616 | 64.02383
617 | 61.87418
618 | 59.86201
619 | 57.99511
620 | 56.28274
621 | 54.73921
622 | 53.31098
623 | 52.0028
624 | 50.82349
625 | 49.74708
626 | 48.75328
627 | 47.85352
628 | 47.04498
629 | 46.31309
630 | 45.66607
631 | 45.06781
632 | 44.54968
633 | 44.04505
634 | 43.58314
635 | 43.17835
636 | 42.79464
637 | 42.46027
638 | 42.15531
639 | 41.87331
640 | 41.61864
641 | 41.37346
642 | 41.17112
643 | 40.95329
644 | 40.75847
645 | 40.56549
646 | 0