## Cycle
Cycle (N) | Capacity (mAh)
1 | 480.5156
2 | 1484.211
3 | 1484.403
4 | 1484.054
5 | 1483.487
6 | 1482.929
7 | 1482.264
8 | 1481.48
9 | 1480.657
10 | 1479.876
11 | 1479.098
12 | 1478.2408
13 | 1477.471
14 | 1476.644
15 | 1475.837
16 | 1475.042
17 | 1474.248
18 | 1473.477
19 | 1472.757
20 | 1471.915
21 | 1471.207
22 | 1470.411
23 | 1469.674
24 | 1469.029
25 | 1468.29
26 | 1467.668
27 | 1466.976
28 | 1466.309
29 | 1465.665
30 | 1464.9328
31 | 1464.251
32 | 1463.598
33 | 1462.94
34 | 1462.314
35 | 1461.712
36 | 1461.177
37 | 1460.5968
38 | 1459.948
39 | 1459.345
40 | 1458.695
41 | 1458.139
42 | 1457.537
43 | 1456.947
44 | 1456.354
45 | 1455.726
46 | 1455.126
47 | 1454.494
48 | 1453.847
49 | 1453.243
50 | 1452.592
51 | 1451.975
52 | 1451.335
53 | 1450.583
54 | 1449.982
55 | 1449.277
56 | 1448.579
57 | 1447.85
58 | 1447.056
59 | 1446.327
60 | 1445.531
61 | 1444.723
62 | 1443.901
63 | 1443.06
64 | 1442.243
65 | 1441.383
66 | 1440.449
67 | 1439.536
68 | 1438.601
69 | 1437.5664
70 | 1436.611
71 | 1435.6
72 | 1434.628
73 | 1433.567
74 | 1432.585
75 | 1431.4968
76 | 1430.428
77 | 1429.309
78 | 1428.152
79 | 1426.929
80 | 1425.666
81 | 1424.24
82 | 1422.687
83 | 1420.98
84 | 1419.186
85 | 1417.291
86 | 1415.428
87 | 1413.5376
88 | 1411.76
89 | 1409.984
90 | 1408.287
91 | 1406.527
92 | 1404.875
93 | 1403.132
94 | 1401.482
95 | 1399.7464
96 | 1398.049
97 | 1396.24
98 | 1394.483
99 | 1392.644
100 | 1390.9376
101 | 1389.146
102 | 1387.438
103 | 1385.7456
104 | 1384.082
105 | 1382.227
106 | 1380.561
107 | 1378.759
108 | 1377.007
109 | 1375.235
110 | 1373.453
111 | 1371.689
112 | 1369.893
113 | 1368.025
114 | 1366.252
115 | 1364.492
116 | 1362.7
117 | 1361.004
118 | 1359.303
119 | 1357.596
120 | 1355.874
121 | 1354.109
122 | 1352.447
123 | 1350.702
124 | 1349.094
125 | 1347.429
126 | 1345.839
127 | 1344.245
128 | 1342.598
129 | 1341.035
130 | 1339.48
131 | 1337.928
132 | 1336.351
133 | 1334.817
134 | 1333.314
135 | 1331.74
136 | 1330.276
137 | 1328.748
138 | 1327.293
139 | 1325.845
140 | 1324.327
141 | 1322.805
142 | 1321.26
143 | 1319.787
144 | 1318.254
145 | 1316.715
146 | 1315.173
147 | 1313.622
148 | 1312.103
149 | 1310.489
150 | 1308.978
151 | 1307.446
152 | 1305.898
153 | 1304.369
154 | 1302.822
155 | 1301.279
156 | 1299.634
157 | 1298.21
158 | 1296.66
159 | 1295.2544
160 | 1293.799
161 | 1292.332
162 | 1290.883
163 | 1289.3792
164 | 1287.938
165 | 1286.384
166 | 1285.056
167 | 1283.595
168 | 1282.186
169 | 1280.754
170 | 1279.298
171 | 1277.855
172 | 1276.45
173 | 1275.057
174 | 1273.655
175 | 1272.374
176 | 1271.0872
177 | 1269.754
178 | 1268.4208
179 | 1267.093
180 | 1265.776
181 | 1264.484
182 | 1263.067
183 | 1261.7896
184 | 1260.594
185 | 1259.277
186 | 1258.111
187 | 1256.8144
188 | 1255.5832
189 | 1254.338
190 | 1253.084
191 | 1251.852
192 | 1250.633
193 | 1249.39
194 | 1248.184
195 | 1246.914
196 | 1245.712
197 | 1244.468
198 | 1243.389
199 | 1242.223
200 | 1241.117
201 | 1239.922
202 | 1238.791
203 | 1237.6192
204 | 1236.4792
205 | 1235.311
206 | 1234.131
207 | 1232.93
208 | 1231.747
209 | 1230.5896
210 | 1229.41
211 | 1228.165
212 | 1226.953
213 | 1225.7
214 | 1224.48
215 | 1223.279
216 | 1222.058
217 | 1220.8392
218 | 1219.656
219 | 1218.41
220 | 1217.22
221 | 1215.993
222 | 1214.82
223 | 1213.611
224 | 1212.431
225 | 1211.126
226 | 1209.972
227 | 1208.771
228 | 1207.56
229 | 1206.319
230 | 1205.12
231 | 1203.888
232 | 1202.647
233 | 1201.45
234 | 1200.22
235 | 1198.988
236 | 1197.781
237 | 1196.561
238 | 1195.361
239 | 1194.141
240 | 1192.935
241 | 1191.759
242 | 1190.537
243 | 1189.372
244 | 1188.093
245 | 1186.948
246 | 1185.717
247 | 1184.527
248 | 1183.242
249 | 1182.086
250 | 1180.787
251 | 1179.602
252 | 1178.302
253 | 1177.105
254 | 1175.811
255 | 1174.528
256 | 1173.272
257 | 1172.029
258 | 1170.767
259 | 1169.469
260 | 1168.19
261 | 1166.894
262 | 1165.657
263 | 1164.306
264 | 1163.029
265 | 1161.705
266 | 1160.399
267 | 1159.0576
268 | 1157.771
269 | 1156.436
270 | 1155.121
271 | 1153.772
272 | 1152.453
273 | 1151.1
274 | 1149.735
275 | 1148.318
276 | 1147.008
277 | 1145.636
278 | 1144.314
279 | 1142.89
280 | 1141.607
281 | 1140.244
282 | 1138.9128
283 | 1137.559
284 | 1136.1968
285 | 1134.816
286 | 1133.488
287 | 1132.104
288 | 1130.791
289 | 1129.4032
290 | 1128.085
291 | 1126.707
292 | 1125.398
293 | 1123.947
294 | 1122.592
295 | 1121.194
296 | 1119.909
297 | 1118.516
298 | 1117.156
299 | 1115.755
300 | 1114.378
301 | 1112.979
302 | 1111.59
303 | 1110.199
304 | 1108.804
305 | 1107.378
306 | 1105.984
307 | 1104.559
308 | 1103.157
309 | 1101.758
310 | 1100.317
311 | 1098.894
312 | 1097.464
313 | 1096.02
314 | 1094.589
315 | 1093.169
316 | 1091.746
317 | 1090.325
318 | 1088.9192
319 | 1087.505
320 | 1086.075
321 | 1084.659
322 | 1083.121
323 | 1081.747
324 | 1080.2688
325 | 1078.943
326 | 1077.492
327 | 1076.079
328 | 1074.599
329 | 1073.179
330 | 1071.749
331 | 1070.321
332 | 1068.895
333 | 1067.463
334 | 1066.0432
335 | 1064.599
336 | 1063.166
337 | 1061.688
338 | 1060.275
339 | 1058.787
340 | 1057.367
341 | 1055.871
342 | 1054.466
343 | 1052.973
344 | 1051.551
345 | 1050.0896
346 | 1048.605
347 | 1047.134
348 | 1045.655
349 | 1044.154
350 | 1042.656
351 | 1041.149
352 | 1039.654
353 | 1038.145
354 | 1036.592
355 | 1035.114
356 | 1033.6104
357 | 1032.115
358 | 1030.633
359 | 1029.1392
360 | 1027.65
361 | 1026.156
362 | 1024.675
363 | 1023.157
364 | 1021.7344
365 | 1020.221
366 | 1018.796
367 | 1017.284
368 | 1015.841
369 | 1014.359
370 | 1012.889
371 | 1011.422
372 | 1009.956
373 | 1008.506
374 | 1006.976
375 | 1005.561
376 | 1004.056
377 | 1002.614
378 | 1001.137
379 | 999.6512
380 | 998.1564
381 | 996.6692
382 | 995.1836
383 | 993.6077
384 | 992.197
385 | 990.6905
386 | 989.1903
387 | 987.6907
388 | 986.163
389 | 984.6638
390 | 983.0655
391 | 981.6132
392 | 980.0843
393 | 978.5809
394 | 977.0513
395 | 975.5052
396 | 973.9824
397 | 972.3785
398 | 970.8341
399 | 969.242
400 | 967.7377
401 | 966.1669
402 | 964.5736
403 | 962.9796
404 | 961.3499
405 | 959.8018
406 | 958.1824
407 | 956.602
408 | 955.0041
409 | 953.4084
410 | 951.7887
411 | 950.1729
412 | 948.5849
413 | 946.9828
414 | 945.3909
415 | 943.7564
416 | 942.0852
417 | 940.4787
418 | 938.774
419 | 937.1759
420 | 935.5246
421 | 933.8313
422 | 932.2437
423 | 930.6998
424 | 929.1831
425 | 927.5964
426 | 925.9504
427 | 924.3277
428 | 922.6485
429 | 921.0324
430 | 919.3658
431 | 917.7291
432 | 916.0612
433 | 914.4087
434 | 912.7254
435 | 910.9999
436 | 909.3503
437 | 907.6265
438 | 905.9292
439 | 904.2071
440 | 902.4409
441 | 900.6887
442 | 898.9221
443 | 897.1023
444 | 895.3748
445 | 893.576
446 | 891.8531
447 | 890.0423
448 | 888.259
449 | 886.4469
450 | 884.6039
451 | 882.7751
452 | 880.9088
453 | 879.0456
454 | 877.147
455 | 875.2449
456 | 873.3145
457 | 871.4216
458 | 869.4868
459 | 867.5461
460 | 865.4753
461 | 863.5398
462 | 861.5583
463 | 859.5512
464 | 857.5903
465 | 855.5043
466 | 853.5252
467 | 851.4329
468 | 849.336
469 | 847.222
470 | 845.1059
471 | 843.006
472 | 840.8598
473 | 838.6301
474 | 836.4588
475 | 834.1948
476 | 831.9107
477 | 829.5578
478 | 827.1674
479 | 824.7543
480 | 822.3236
481 | 819.7966
482 | 817.2596
483 | 814.6751
484 | 812.0691
485 | 809.3929
486 | 806.7299
487 | 804.0097
488 | 801.1824
489 | 798.2576
490 | 795.2703
491 | 792.1764
492 | 789.0372
493 | 785.8243
494 | 782.4837
495 | 779.038
496 | 775.4998
497 | 771.8446
498 | 768.0296
499 | 764.1044
500 | 760.0287
501 | 755.804
502 | 751.3945
503 | 746.8548
504 | 742.1792
505 | 737.2769
506 | 732.0106
507 | 726.6042
508 | 720.9747
509 | 715.1433
510 | 709.1072
511 | 702.7664
512 | 696.0237
513 | 689.0388
514 | 681.7393
515 | 674.1091
516 | 666.1214
517 | 657.6609
518 | 648.8574
519 | 639.5302
520 | 629.8003
521 | 619.5891
522 | 608.8379
523 | 597.5879
524 | 585.9071
525 | 573.8455
526 | 561.2351
527 | 548.2672
528 | 535.0515
529 | 521.3224
530 | 507.4454
531 | 493.3557
532 | 478.9932
533 | 464.4748
534 | 449.9662
535 | 435.2007
536 | 420.4858
537 | 405.6289
538 | 390.8916
539 | 376.1958
540 | 361.572
541 | 347.1896
542 | 332.8654
543 | 318.9474
544 | 305.2124
545 | 291.8275
546 | 278.7459
547 | 266.0636
548 | 253.7288
549 | 241.772
550 | 230.2616
551 | 218.9787
552 | 208.1043
553 | 197.7154
554 | 187.6281
555 | 177.9439
556 | 168.8023
557 | 160.023
558 | 151.7113
559 | 143.8185
560 | 136.4137
561 | 129.3599
562 | 122.736
563 | 116.4968
564 | 110.6506
565 | 105.0533
566 | 99.82389
567 | 94.8911
568 | 90.33112
569 | 86.05259
570 | 82.07576
571 | 78.40959
572 | 75.02525
573 | 71.91137
574 | 69.04547
575 | 66.39366
576 | 63.96504
577 | 61.72219
578 | 59.69246
579 | 57.76922
580 | 56.00734
581 | 54.38302
582 | 52.88553
583 | 51.53189
584 | 50.29324
585 | 49.13841
586 | 48.06889
587 | 47.09726
588 | 46.191
589 | 45.39227
590 | 44.67741
591 | 44.00221
592 | 43.38532
593 | 42.8447
594 | 42.31758
595 | 41.82981
596 | 41.41354
597 | 41.019975
598 | 40.65918
599 | 40.32701
600 | 40.04735
601 | 39.77063
602 | 39.50825
603 | 39.28107
604 | 39.0312
605 | 38.81614
606 | 38.61213
607 | 38.43956
608 | 38.2739
609 | 38.13408
610 | 37.97619
611 | 37.81627
612 | 37.6643
613 | 37.520525
614 | 37.38832
615 | 37.27908
616 | 37.17199
617 | 37.07181
618 | 36.95394
619 | 36.83691
620 | 36.7232
621 | 36.63573
622 | 36.5528
623 | 36.45999
624 | 36.37366
625 | 36.27581
626 | 36.19971
627 | 36.10699
628 | 36.02579
629 | 35.97428
630 | 35.90637
631 | 35.82299
632 | 35.74274
633 | 35.67094
634 | 35.59826
635 | 35.5408
636 | 35.49502
637 | 35.43276
638 | 35.35585
639 | 35.28085
640 | 35.20554
641 | 35.13806
642 | 35.08955
643 | 35.04483
644 | 34.99985
645 | 34.92621
646 | 34.86186
647 | 34.80909
648 | 34.75358
649 | 34.71177
650 | 34.6689
651 | 34.61441
652 | 34.56854
653 | 34.51344
654 | 34.45523
655 | 34.39776
656 | 34.35079
657 | 34.30394
658 | 34.24948
659 | 34.20529
660 | 34.15926
661 | 34.11669
662 | 34.07393
663 | 34.0345
664 | 33.98234
665 | 33.93496
666 | 33.88612
667 | 33.8412
668 | 33.78725
669 | 33.75132
670 | 33.71475
671 | 33.66069
672 | 33.62052
673 | 33.57836
674 | 33.53788
675 | 33.4919
676 | 33.45568
677 | 33.41386
678 | 33.37364
679 | 33.33229
680 | 33.28814
681 | 33.24519
682 | 33.20236
683 | 33.17631
684 | 33.131575
685 | 33.08154
686 | 33.03623
687 | 33.00247
688 | 32.95782
689 | 32.93853
690 | 32.912425
691 | 32.865775
692 | 32.82261
693 | 32.77521
694 | 32.73053
695 | 32.6911
696 | 32.67756
697 | 32.65105
698 | 32.61454
699 | 32.57171
700 | 32.54072
701 | 32.49731
702 | 32.45696
703 | 32.43478
704 | 32.40025
705 | 32.36058
706 | 32.32288
707 | 32.287975
708 | 32.24181
709 | 32.21396
710 | 32.18457
711 | 32.15217
712 | 32.09846
713 | 32.058225
714 | 32.02119
715 | 31.98517
716 | 31.96562
717 | 31.94407
718 | 31.902325
719 | 31.86753
720 | 31.82538
721 | 31.7929
722 | 31.76782
723 | 31.74497
724 | 31.7125
725 | 31.68005
726 | 31.65557
727 | 31.61793
728 | 31.5889
729 | 31.56619
730 | 31.5312
731 | 31.49571
732 | 31.46105
733 | 31.430825
734 | 31.39503
735 | 31.37308
736 | 31.35525
737 | 31.31197
738 | 31.27869
739 | 31.24119
740 | 31.217025
741 | 31.188675
742 | 31.1641
743 | 31.12996
744 | 31.09466
745 | 31.06169
746 | 31.03328
747 | 31.00335
748 | 30.99909
749 | 30.987175
750 | 30.94644
751 | 30.91414
752 | 30.87864
753 | 30.84597
754 | 30.82607
755 | 30.80624
756 | 30.7832
757 | 30.75487
758 | 30.71817
759 | 30.693725
760 | 30.66382
761 | 30.64033
762 | 30.62969
763 | 30.59583
764 | 30.56532
765 | 30.53464
766 | 30.51169
767 | 30.48542
768 | 30.45904
769 | 30.42129
770 | 30.38776
771 | 30.35406
772 | 30.31831
773 | 30.29114
774 | 30.26628
775 | 30.24634
776 | 30.21417
777 | 30.19007
778 | 30.15833
779 | 30.12694
780 | 30.10637
781 | 30.08045
782 | 30.04818
783 | 30.01619
784 | 29.98942
785 | 29.96809
786 | 29.94958
787 | 29.92697
788 | 29.89372
789 | 29.84774
790 | 29.81171
791 | 29.79415
792 | 29.78134
793 | 29.76656
794 | 29.73789
795 | 29.7028
796 | 29.65741
797 | 29.62748
798 | 29.62169
799 | 29.60099
800 | 29.58492
801 | 29.55534
802 | 29.53114
803 | 29.49739
804 | 29.46802
805 | 29.44527
806 | 29.42804
807 | 29.40178
808 | 29.3706
809 | 29.33049
810 | 29.31146
811 | 29.3046
812 | 29.27596
813 | 29.24931
814 | 29.22868
815 | 29.20009
816 | 29.16613
817 | 29.14019
818 | 29.116
819 | 29.08597
820 | 29.07128
821 | 29.05053
822 | 29.04403
823 | 29.019975
824 | 28.992475
825 | 28.95965
826 | 28.93688
827 | 28.91221
828 | 28.90732
829 | 28.900275
830 | 28.87555
831 | 28.84723
832 | 28.81482
833 | 28.78859
834 | 28.76929
835 | 28.748
836 | 28.72592
837 | 28.70362
838 | 28.66838
839 | 28.64296
840 | 28.61718
841 | 28.58611
842 | 28.55368
843 | 28.52485
844 | 28.49689
845 | 28.48409
846 | 28.46682
847 | 28.42321
848 | 28.38494
849 | 28.363
850 | 28.34482
851 | 28.33859
852 | 28.31691
853 | 28.28781
854 | 28.266625
855 | 28.23355
856 | 28.21225
857 | 28.20112
858 | 28.169
859 | 28.14417
860 | 28.11402
861 | 28.10234
862 | 28.07463
863 | 28.04157
864 | 28.02218
865 | 27.99626
866 | 27.97735
867 | 27.94494
868 | 27.91751
869 | 27.88874
870 | 27.85974
871 | 27.8389
872 | 27.83106
873 | 27.8041
874 | 27.76776
875 | 27.74052
876 | 27.71491
877 | 27.69648
878 | 27.68296
879 | 27.65207
880 | 27.6242
881 | 27.60071
882 | 27.58289
883 | 27.55872
884 | 27.52926
885 | 27.512725
886 | 27.49096
887 | 27.46878
888 | 27.42857
889 | 27.40409
890 | 27.38521
891 | 27.36026
892 | 27.34628
893 | 27.30763
894 | 27.28023
895 | 27.24432
896 | 27.2288
897 | 27.20962
898 | 27.1906
899 | 27.17648
900 | 27.15424
901 | 27.12992
902 | 27.096125
903 | 27.06335
904 | 27.04234
905 | 27.01784
906 | 26.996525
907 | 26.97823
908 | 26.96227
909 | 26.94247
910 | 26.91499
911 | 26.88268
912 | 26.85041
913 | 26.83157
914 | 26.82087
915 | 26.79937
916 | 26.76538
917 | 26.7271
918 | 26.70966
919 | 26.69208
920 | 26.6728
921 | 26.65757
922 | 26.63363
923 | 26.59785
924 | 26.57956
925 | 26.54318
926 | 26.52806
927 | 26.49677
928 | 26.47251
929 | 26.45423
930 | 26.42155
931 | 26.38136
932 | 26.35045
933 | 26.32143
934 | 26.30084
935 | 26.28074
936 | 26.25677
937 | 26.23894
938 | 26.20426
939 | 26.171375
940 | 26.1587
941 | 26.12826
942 | 26.11344
943 | 26.08484
944 | 26.05027
945 | 26.00973
946 | 25.98863
947 | 25.9616
948 | 25.93393
949 | 25.92129
950 | 25.89553
951 | 25.863625
952 | 25.83751
953 | 25.80491
954 | 25.77969
955 | 25.75662
956 | 25.74873
957 | 25.71776
958 | 25.69541
959 | 25.66263
960 | 25.63151
961 | 25.60651
962 | 25.59196
963 | 25.56284
964 | 25.53996
965 | 25.50888
966 | 25.48918
967 | 25.46029
968 | 25.43366
969 | 25.41814
970 | 25.37946
971 | 25.35836
972 | 25.33179
973 | 25.29572
974 | 25.26933
975 | 25.24119
976 | 25.22349
977 | 25.19682
978 | 25.17399
979 | 25.136925
980 | 25.11608
981 | 25.08979
982 | 25.0637
983 | 25.04302
984 | 25.02883
985 | 25.01013
986 | 24.99351
987 | 24.96847
988 | 24.93139
989 | 24.91665
990 | 24.89578
991 | 24.88094
992 | 24.854625
993 | 24.82134
994 | 24.80157
995 | 24.77736
996 | 24.76136
997 | 24.73523
998 | 24.70115
999 | 24.668775
1000 | 24.63714
1001 | 24.61035
1002 | 13.47799